## RE07117164
RE07117164 - Finalized
CLIENT : "MINACK - Black Range Minerals" Ferris-Haggarty Copper - Gold Mine
# of SAMPLES : 86
DATE RECEIVED : 2007-10-17 DATE FINALIZED : 2007-11-08
PROJECT : " "
CERTIFICATE COMMENTS : "Gold determinations by ME-MS41 are semi-quantitative due to the small sample weight used (0.5g). "
PO NUMBER : " "
|  |  | PGM-ICP23 | PGM-ICP23 | PGM-ICP23 | ME-MS41 | ME-MS41 | ME-MS41 | ME-MS41 | ME-MS41 | ME-MS41 | ME-MS41 | ME-MS41 | ME-MS41 | ME-MS41 | ME-MS41 | ME-MS41 | ME-MS41 | ME-MS41 | ME-MS41 | ME-MS41 | ME-MS41 | ME-MS41 | ME-MS41 | ME-MS41 | ME-MS41 | ME-MS41 | ME-MS41 | ME-MS41 | ME-MS41 | ME-MS41 | ME-MS41 | ME-MS41 | ME-MS41 | ME-MS41 | ME-MS41 | ME-MS41 | ME-MS41 | ME-MS41 | ME-MS41 | ME-MS41 | ME-MS41 | ME-MS41 | ME-MS41 | ME-MS41 | ME-MS41 | ME-MS41 | ME-MS41 | ME-MS41 | ME-MS41 | ME-MS41 | ME-MS41 | ME-MS41 | ME-MS41 | ME-MS41 | ME-MS41 | Ag-OG46 | Cu-OG46 | Ag-GRA21
From | To | SAMPLE | Au | Pt | Pd | Ag | Al | As | Au | B | Ba | Be | Bi | Ca | Cd | Ce | Co | Cr | Cs | Cu | Fe | Ga | Ge | Hf | Hg | In | K | La | Li | Mg | Mn | Mo | Na | Nb | Ni | P | Pb | Rb | Re | S | Sb | Sc | Se | Sn | Sr | Ta | Te | Th | Ti | Tl | U | V | W | Y | Zn | Zr | Ag | Cu | Ag
ft | ft | DESCRIPTION | ppm | ppm | ppm | ppm | % | ppm | ppm | ppm | ppm | ppm | ppm | % | ppm | ppm | ppm | ppm | ppm | ppm | % | ppm | ppm | ppm | ppm | ppm | % | ppm | ppm | % | ppm | ppm | % | ppm | ppm | ppm | ppm | ppm | ppm | % | ppm | ppm | ppm | ppm | ppm | ppm | ppm | ppm | % | ppm | ppm | ppm | ppm | ppm | ppm | ppm | ppm | % | ppm
86.9' | 89.5' | 283001 | 0.022 | <0.005 | 0.001 | 0.07 | 1.51 | 34.6 | <0.2 | <10 | 70 | 0.43 | 0.38 | 0.29 | 0.07 | 52.7 | 13.8 | 35 | 3.99 | 23.7 | 2.44 | 4.41 | 0.07 | 0.15 | <0.01 | <0.005 | 0.68 | 15.4 | 8.7 | 1 | 199 | 1.49 | <0.01 | <0.05 | 42.9 | 710 | 5.1 | 87.3 | <0.001 | 0.01 | 0.18 | 1.6 | 0.5 | 0.2 | 11.9 | <0.01 | 0.06 | 14.3 | 0.117 | 0.59 | 3.31 | 21 | <0.05 | 13.55 | 23 | 6.6
89.5' | 91.6' | 283002 | 0.021 | <0.005 | 0.001 | 0.04 | 1.5 | 36.3 | <0.2 | <10 | 70 | 0.47 | 0.34 | 0.23 | 0.07 | 59.1 | 15.6 | 35 | 5.25 | 39.1 | 2.4 | 4.44 | 0.11 | 0.14 | <0.01 | <0.005 | 0.83 | 32.1 | 9.1 | 0.98 | 211 | 1.11 | <0.01 | <0.05 | 40.8 | 650 | 8.2 | 110.5 | 0.001 | 0.01 | 0.2 | 1.6 | 0.6 | 0.2 | 8.9 | <0.01 | 0.05 | 14.1 | 0.122 | 0.71 | 2.46 | 22 | 0.06 | 16.55 | 30 | 6.9
91.6' | 93.8' | 283003 | 0.017 | <0.005 | 0.001 | 0.02 | 1.45 | 20.8 | <0.2 | <10 | 70 | 0.43 | 0.25 | 0.2 | 0.05 | 53.9 | 15.5 | 37 | 3.85 | 64.5 | 2.42 | 4.53 | 0.1 | 0.1 | <0.01 | <0.005 | 0.64 | 29.8 | 9.8 | 0.95 | 191 | 1.11 | <0.01 | <0.05 | 45 | 500 | 10.3 | 84 | <0.001 | 0.01 | 0.19 | 1.9 | 0.5 | 0.2 | 9.2 | <0.01 | 0.05 | 16.5 | 0.106 | 0.56 | 3.39 | 22 | <0.05 | 14.9 | 33 | 5.1
93.8' | 96.3' | 283004 | 0.006 | <0.005 | 0.001 | 0.04 | 1.11 | 13.4 | <0.2 | <10 | 60 | 0.37 | 0.18 | 0.13 | 0.04 | 37.7 | 18.1 | 21 | 1.83 | 97 | 1.97 | 3.58 | 0.06 | 0.07 | <0.01 | <0.005 | 0.44 | 20.1 | 8.1 | 0.69 | 139 | 0.83 | 0.01 | <0.05 | 35 | 220 | 6.1 | 49.3 | <0.001 | 0.01 | 0.21 | 1.5 | 0.5 | 0.2 | 7.1 | <0.01 | 0.03 | 11 | 0.054 | 0.31 | 1.94 | 12 | <0.05 | 10.25 | 20 | 3.4
152' | 153.7' | 283005 | 0.002 | <0.005 | 0.001 | 0.03 | 0.87 | 4 | <0.2 | <10 | 50 | 0.22 | 0.08 | 0.09 | 0.03 | 23 | 6.7 | 17 | 1.8 | 64.2 | 1.05 | 2.31 | <0.05 | 0.06 | <0.01 | <0.005 | 0.3 | 14.8 | 5.6 | 0.52 | 108 | 0.24 | 0.01 | <0.05 | 15.5 | 90 | 5.5 | 35.4 | <0.001 | 0.01 | 0.12 | 0.8 | 0.2 | <0.2 | 6.4 | <0.01 | 0.01 | 7.3 | 0.041 | 0.21 | 0.97 | 7 | <0.05 | 7.41 | 19 | 2.2
153.7' | 155.6' | 283006 | 0.004 | <0.005 | 0.001 | 0.08 | 1.4 | 6 | <0.2 | <10 | 80 | 0.46 | 0.1 | 0.17 | 0.04 | 52.5 | 11.1 | 31 | 4.92 | 103.5 | 1.9 | 4.1 | 0.09 | 0.13 | <0.01 | 0.005 | 0.59 | 33.2 | 9.1 | 0.84 | 172 | 0.48 | 0.01 | 0.06 | 29.5 | 310 | 8.1 | 86.4 | 0.001 | 0.01 | 0.13 | 1.8 | 0.6 | 0.5 | 9.6 | <0.01 | 0.01 | 16.4 | 0.104 | 0.49 | 2.36 | 17 | <0.05 | 17.8 | 48 | 5.9
155.6' | 160.3' | 283007 | 0.002 | <0.005 | 0.001 | 0.24 | 0.65 | 3.9 | <0.2 | <10 | 40 | 0.19 | 0.05 | 0.05 | 0.02 | 22.9 | 6 | 14 | 1.1 | 88.5 | 0.78 | 1.78 | 0.05 | 0.07 | <0.01 | <0.005 | 0.21 | 14.9 | 4.1 | 0.31 | 88 | 0.2 | <0.01 | <0.05 | 13 | 40 | 6.4 | 22.9 | <0.001 | <0.01 | 0.09 | 0.8 | 0.3 | 0.2 | 4.5 | <0.01 | 0.01 | 7.9 | 0.023 | 0.14 | 1.26 | 6 | 0.06 | 7.07 | 16 | 3.1
160.3' | 164.8' | 283008 | 0.002 | <0.005 | 0.005 | 0.03 | 1.55 | 7.4 | <0.2 | <10 | 140 | 0.3 | 0.05 | 0.18 | 0.08 | 12 | 17.2 | 57 | 1.46 | 103.5 | 2.06 | 3.89 | 0.08 | 0.05 | <0.01 | 0.008 | 0.61 | 6.1 | 12.2 | 0.91 | 368 | 0.26 | 0.01 | <0.05 | 46.1 | 80 | 35.5 | 59.9 | <0.001 | <0.01 | 0.1 | 3.7 | 0.2 | 0.3 | 10.4 | <0.01 | 0.02 | 2.3 | 0.125 | 0.26 | 0.88 | 40 | 0.31 | 4.65 | 100 | 1.9
164.8' | 168' | 283009 | 0.005 | <0.005 | 0.005 | 0.07 | 1.71 | 6.9 | <0.2 | <10 | 100 | 0.22 | 0.07 | 0.23 | 0.11 | 11.6 | 14.4 | 59 | 1.26 | 88.7 | 2.86 | 6.02 | 0.1 | 0.06 | 0.01 | 0.019 | 0.53 | 6.4 | 13.2 | 1.06 | 285 | 0.34 | 0.02 | <0.05 | 46 | 200 | 7.9 | 43 | <0.001 | <0.01 | 0.17 | 7.4 | 0.3 | 0.6 | 9.8 | <0.01 | 0.03 | 2.9 | 0.109 | 0.15 | 0.47 | 59 | 0.61 | 5.62 | 77 | 1.8
168' | 171.5' | 283010 | 0.002 | <0.005 | 0.003 | 0.27 | 1.51 | 3.9 | <0.2 | <10 | 90 | 0.19 | 0.09 | 0.29 | 0.09 | 13.65 | 14.2 | 32 | 1.27 | 109.5 | 2.56 | 6.12 | 0.09 | 0.06 | <0.01 | 0.015 | 0.44 | 7 | 11.8 | 0.96 | 242 | 0.37 | 0.03 | <0.05 | 41.2 | 290 | 3.5 | 45 | <0.001 | <0.01 | 0.1 | 7.6 | 0.4 | 0.6 | 8.7 | <0.01 | 0.02 | 2.7 | 0.111 | 0.14 | 0.6 | 74 | 0.36 | 6.67 | 32 | 2.4
171.5' | 174.5' | 283011 | 0.004 | <0.005 | 0.009 | 0.04 | 1.19 | 6.3 | <0.2 | <10 | 110 | 0.19 | 0.06 | 0.15 | 0.06 | 10.25 | 14 | 91 | 1.69 | 134.5 | 1.81 | 3.93 | 0.06 | 0.04 | <0.01 | 0.009 | 0.36 | 5.5 | 10.4 | 0.85 | 229 | 0.29 | 0.01 | <0.05 | 61.3 | 70 | 3.2 | 31.6 | <0.001 | <0.01 | 0.13 | 5.4 | 0.2 | 0.2 | 8.9 | <0.01 | 0.02 | 2.3 | 0.064 | 0.12 | 0.6 | 35 | 0.16 | 3.79 | 50 | 1.6
174.5' | 177.5' | 283012 | 0.002 | <0.005 | 0.004 | 0.03 | 1.25 | 5.8 | <0.2 | <10 | 110 | 0.15 | 0.04 | 0.2 | 0.07 | 7.27 | 14.4 | 91 | 1.62 | 95 | 1.66 | 3.25 | 0.06 | 0.06 | <0.01 | 0.005 | 0.51 | 4.3 | 10.6 | 0.9 | 230 | 0.25 | 0.01 | <0.05 | 57.3 | 110 | 2.7 | 46.3 | <0.001 | <0.01 | 0.1 | 3.5 | 0.2 | 0.2 | 10.2 | <0.01 | 0.02 | 2.1 | 0.099 | 0.22 | 0.41 | 32 | 0.17 | 3.2 | 42 | 2.3
177.5' | 180' | 283013 | 0.004 | <0.005 | 0.001 | 0.03 | 0.38 | 4.4 | <0.2 | <10 | 20 | 0.1 | 0.15 | 0.03 | 0.02 | 13.6 | 6.5 | 16 | 0.35 | 71.7 | 0.56 | 1.32 | <0.05 | 0.04 | <0.01 | <0.005 | 0.1 | 7.3 | 2.8 | 0.21 | 36 | 0.19 | 0.01 | <0.05 | 9.6 | 30 | 2.8 | 7.7 | <0.001 | <0.01 | 0.1 | 0.7 | <0.2 | <0.2 | 2.5 | <0.01 | 0.01 | 3.5 | 0.013 | 0.04 | 0.44 | 6 | 0.12 | 2.22 | 18 | 1.6
196.4 | 199.5 | 283014 | 0.002 | <0.005 | 0.002 | 0.2 | 0.48 | 3.1 | <0.2 | <10 | 30 | 0.08 | 0.04 | 0.04 | 0.01 | 10.9 | 4.5 | 37 | 0.71 | 85.8 | 0.77 | 1.79 | <0.05 | 0.03 | 0.01 | <0.005 | 0.15 | 6.2 | 4.1 | 0.36 | 64 | 0.17 | 0.01 | <0.05 | 20.3 | 50 | 2.1 | 11 | <0.001 | <0.01 | 0.11 | 2 | <0.2 | <0.2 | 2.1 | <0.01 | <0.01 | 2.4 | 0.019 | 0.04 | 0.29 | 11 | 0.3 | 1.82 | 23 | 1.5
199.5' | 201.6' | 283015 | 0.001 | <0.005 | 0.004 | 0.09 | 0.69 | 5 | <0.2 | <10 | 50 | 0.08 | 0.04 | 0.09 | 0.02 | 10.35 | 6.1 | 74 | 1.05 | 117 | 1.11 | 2.48 | <0.05 | 0.04 | 0.01 | 0.006 | 0.25 | 5.7 | 6.6 | 0.54 | 136 | 0.23 | 0.01 | <0.05 | 33.1 | 80 | 2.1 | 19 | <0.001 | <0.01 | 0.14 | 3 | <0.2 | 0.2 | 3 | <0.01 | 0.01 | 2.5 | 0.05 | 0.07 | 0.28 | 20 | 0.3 | 2.69 | 60 | 1.5
201.6' | 204' | 283016 | 0.002 | <0.005 | 0.011 | 0.14 | 1.19 | 4 | <0.2 | <10 | 70 | 0.11 | 0.05 | 0.18 | 0.03 | 9.1 | 13 | 110 | 1.26 | 165 | 1.72 | 4.06 | 0.06 | 0.05 | 0.01 | 0.011 | 0.46 | 4.8 | 13.5 | 1 | 182 | 0.22 | 0.02 | <0.05 | 69.2 | 110 | 2.8 | 34.2 | <0.001 | <0.01 | 0.11 | 4.2 | <0.2 | 0.2 | 5.1 | <0.01 | 0.02 | 2.5 | 0.078 | 0.12 | 0.32 | 33 | 0.4 | 2.33 | 87 | 2.2
204' | 209.7' | 283017 | 0.003 | <0.005 | 0.019 | 0.04 | 0.94 | 5 | <0.2 | <10 | 80 | 0.06 | 0.06 | 0.17 | 0.05 | 8.57 | 10.3 | 78 | 0.92 | 122.5 | 1.48 | 3.38 | 0.07 | 0.06 | 0.01 | 0.009 | 0.43 | 5.1 | 8.7 | 0.72 | 174 | 0.52 | 0.02 | 0.08 | 55 | 130 | 4.3 | 34.7 | 0.001 | <0.01 | 0.19 | 3.2 | 0.2 | 0.2 | 3.7 | <0.01 | 0.02 | 2.9 | 0.091 | 0.12 | 0.38 | 35 | 0.15 | 2.35 | 107 | 2.6
209.7' | 219.3' | 283018 | 0.001 | 0.008 | 0.011 | 0.04 | 1.13 | 5.4 | <0.2 | <10 | 50 | 0.1 | 0.06 | 0.47 | 0.05 | 11.7 | 12 | 71 | 1 | 82.5 | 1.95 | 4.1 | 0.09 | 0.07 | 0.01 | 0.01 | 0.32 | 7.1 | 8.8 | 0.78 | 238 | 0.22 | 0.05 | 0.09 | 52 | 280 | 3.8 | 27.4 | 0.001 | <0.01 | 0.18 | 6.6 | 0.3 | 0.2 | 6.1 | <0.01 | 0.01 | 3.5 | 0.123 | 0.1 | 0.44 | 47 | 0.13 | 5.34 | 69 | 2.1
219.3' | 220.2' | 283019 | 0.002 | <0.005 | 0.003 | 27.6 | 0.57 | 5.3 | <0.2 | <10 | 40 | 0.1 | 0.03 | 0.17 | 0.04 | 7.01 | 9 | 77 | 0.6 | 134.5 | 2.06 | 2.53 | 0.06 | 0.06 | 0.06 | 0.006 | 0.09 | 3.4 | 4.2 | 0.36 | 204 | 13.85 | 0.02 | 0.14 | 34.2 | 120 | 3.6 | 8.2 | 0.002 | <0.01 | 0.23 | 3.1 | <0.2 | 0.9 | 7 | <0.01 | 0.01 | 1.4 | 0.028 | 0.05 | 0.37 | 23 | 69.7 | 2.22 | 56 | 3.1
220.2' | 223.3' | 283020 | 0.001 | 0.007 | 0.006 | 0.16 | 2.95 | 25 | <0.2 | <10 | 160 | 0.15 | 0.02 | 0.24 | 0.16 | 24.7 | 35.1 | 124 | 0.79 | 177.5 | 6.47 | 10.6 | 0.12 | 0.06 | 0.01 | 0.017 | 0.1 | 12.9 | 18.9 | 1.69 | 690 | 1 | 0.01 | 0.09 | 182.5 | 390 | 3.2 | 10.9 | <0.001 | <0.01 | 0.19 | 8.6 | 0.3 | <0.2 | 9.4 | <0.01 | 0.01 | 4.5 | 0.01 | 0.06 | 1.19 | 87 | 0.63 | 4.94 | 113 | 2.5
223.3' | 226' | 283021 | 0.001 | 0.008 | 0.011 | 0.18 | 3.39 | 43.2 | <0.2 | <10 | 170 | 0.14 | 0.05 | 0.27 | 0.22 | 15.15 | 67.2 | 174 | 0.81 | 116.5 | 7.62 | 15.1 | 0.17 | 0.05 | 0.01 | 0.03 | 0.16 | 7.4 | 20.7 | 1.89 | 911 | 0.58 | 0.01 | 0.11 | 179 | 400 | 2.8 | 25.6 | 0.001 | <0.01 | 0.21 | 17 | 0.2 | <0.2 | 10.3 | <0.01 | 0.01 | 2.5 | 0.031 | 0.08 | 1.13 | 151 | 0.54 | 3.96 | 111 | 1.6
226' | 227.3' | 283022 | 0.112 | 0.041 | 0.028 | >100 | 3.59 | 8.3 | <0.2 | <10 | 140 | 0.26 | 0.03 | 0.23 | 0.01 | 10.8 | 58 | 217 | 2.18 | >10000 | 6.72 | 13.95 | 0.3 | 0.04 | 0.52 | 0.037 | 0.1 | 4.9 | 23.1 | 2.52 | 818 | 89.8 | 0.01 | 0.15 | 1625 | 200 | 1.7 | 11.7 | 0.005 | <0.01 | 0.34 | 24.6 | <0.2 | 0.6 | 8.5 | <0.01 | 0.14 | 1.5 | 0.021 | 0.12 | 1.07 | 148 | 970 | 2.96 | 135 | 1.4 | >1500 | 1.72 | >10000
227.3' | 229.1' | 283023 | 0.009 | 0.048 | 0.1 | >100 | 4.05 | 11.3 | <0.2 | <10 | 330 | 0.26 | 0.2 | 0.17 | 0.25 | 4.61 | 63 | 1835 | 3.23 | 998 | 7.27 | 12.15 | 0.4 | 0.05 | 0.35 | 0.039 | 0.18 | 2.3 | 16.2 | 4.12 | 1760 | 2.94 | <0.01 | 0.11 | 651 | 180 | 15.6 | 23.7 | 0.005 | <0.01 | 0.27 | 37.3 | <0.2 | 0.5 | 9.5 | <0.01 | 0.09 | 0.6 | 0.058 | 0.23 | 1.21 | 178 | 610 | 3.82 | 144 | 2.2 | 605
229.1' | 233.5' | 283024 | 0.047 | 0.086 | 0.301 | 15.25 | 1.95 | 7.7 | 0.6 | <10 | 30 | <0.05 | 0.45 | 0.09 | 0.05 | 5.05 | 52.1 | 822 | 1.25 | 966 | 2.92 | 4.6 | 0.11 | 0.03 | 0.04 | 0.034 | 0.09 | 2.2 | 8 | 2.28 | 477 | 0.5 | <0.01 | <0.05 | 727 | 130 | 1 | 11.7 | 0.001 | 0.01 | 0.32 | 9 | 0.4 | 0.2 | 1.7 | <0.01 | 0.2 | 0.2 | 0.038 | 0.17 | 1.06 | 78 | 27.8 | 1.83 | 48 | 0.9
233.5' | 235.8' | 283025 | 0.019 | 0.033 | 0.138 | 4.42 | 1.09 | 3 | <0.2 | <10 | 50 | <0.05 | 0.2 | 0.2 | 0.17 | 3.67 | 27.8 | 327 | 0.56 | 809 | 1.63 | 2.58 | 0.06 | 0.02 | 0.01 | 0.018 | 0.08 | 1.6 | 10.2 | 1.29 | 168 | 0.24 | 0.01 | <0.05 | 309 | 140 | 1.1 | 6.2 | 0.001 | 0.21 | 0.32 | 2.3 | 0.6 | <0.2 | 2.5 | <0.01 | 0.09 | 0.2 | 0.025 | 0.07 | 0.05 | 28 | 6.45 | 1.18 | 36 | 0.8
235.8' | 238.3' | 283026 | 0.009 | 0.023 | 0.075 | 2.32 | 1.47 | 1.2 | <0.2 | <10 | 10 | <0.05 | 0.1 | 0.25 | 0.03 | 2.78 | 20.7 | 428 | 0.46 | 257 | 1.74 | 3.07 | 0.05 | <0.02 | 0.01 | 0.009 | 0.09 | 1.1 | 15 | 1.68 | 205 | 0.16 | 0.01 | <0.05 | 196.5 | 130 | 0.4 | 6.1 | 0.001 | 0.08 | 0.17 | 2 | 0.3 | <0.2 | 1.2 | <0.01 | 0.04 | 0.2 | 0.027 | 0.05 | 0.07 | 31 | 4.64 | 0.83 | 31 | 0.5
238.3' | 242.3' | 283027 | 0.008 | 0.019 | 0.066 | 0.29 | 1.36 | 5.8 | <0.2 | <10 | 20 | <0.05 | 0.12 | 0.31 | 0.05 | 3.31 | 23.3 | 375 | 0.38 | 253 | 1.69 | 2.87 | 0.05 | <0.02 | 0.01 | 0.008 | 0.09 | 1.4 | 16 | 1.58 | 189 | 0.19 | 0.01 | <0.05 | 215 | 120 | 0.9 | 5.6 | 0.001 | 0.13 | 0.39 | 1.7 | 0.4 | <0.2 | 1.4 | <0.01 | 0.04 | 0.2 | 0.033 | 0.05 | <0.05 | 26 | 0.44 | 0.82 | 30 | 0.5
242.3' | 244.9' | 283028 | 0.005 | 0.025 | 0.07 | 0.5 | 1.08 | 0.9 | <0.2 | <10 | 10 | <0.05 | 0.08 | 0.27 | 0.03 | 3.56 | 18.2 | 289 | 0.15 | 205 | 1.37 | 2.34 | 0.05 | 0.02 | <0.01 | 0.006 | 0.03 | 1.5 | 12.9 | 1.28 | 158 | 0.13 | 0.01 | <0.05 | 174.5 | 130 | 0.5 | 1.9 | 0.001 | 0.11 | 0.16 | 2.2 | 0.3 | <0.2 | 1.4 | <0.01 | 0.02 | 0.3 | 0.029 | 0.04 | 0.05 | 21 | 1 | 0.96 | 29 | 0.5
244.9' | 247.1' | 283029 | 0.006 | 0.015 | 0.051 | 0.24 | 0.8 | 6.4 | <0.2 | <10 | 40 | <0.05 | 0.09 | 0.31 | 0.07 | 4.26 | 21 | 200 | 0.11 | 300 | 1.19 | 1.89 | 0.05 | 0.02 | 0.01 | 0.006 | 0.02 | 1.9 | 9.3 | 0.93 | 135 | 0.2 | 0.02 | <0.05 | 197.5 | 160 | 1 | 1.5 | 0.001 | 0.13 | 0.34 | 2.3 | 0.4 | <0.2 | 3.1 | <0.01 | 0.04 | 0.4 | 0.03 | 0.08 | 0.07 | 20 | 0.29 | 1.29 | 26 | 0.7
247.1' | 250.4' | 283030 | 0.006 | 0.016 | 0.091 | 0.29 | 1.21 | 8 | <0.2 | <10 | 50 | 0.05 | 0.11 | 0.33 | 0.04 | 3.81 | 23.7 | 248 | 0.36 | 302 | 1.79 | 2.74 | 0.06 | 0.03 | 0.01 | 0.008 | 0.05 | 1.9 | 12.3 | 1.22 | 209 | 0.13 | 0.02 | <0.05 | 172 | 160 | 1 | 4.9 | <0.001 | <0.01 | 0.26 | 4.1 | 0.2 | <0.2 | 4.3 | <0.01 | 0.06 | 0.4 | 0.058 | 0.05 | 0.2 | 29 | 0.71 | 2.28 | 27 | 0.7
250.4' | 251.4' | 283031 | 0.007 | 0.031 | 0.211 | 0.11 | 2.67 | 14.6 | <0.2 | <10 | 90 | 0.3 | 0.29 | 0.3 | 0.1 | 7.24 | 70 | 274 | 14.25 | 1450 | 4.59 | 9.18 | 0.15 | 0.06 | 0.01 | 0.021 | 0.44 | 6.1 | 23 | 2.23 | 505 | 0.29 | 0.01 | 0.07 | 435 | 140 | 2.5 | 89.9 | <0.001 | <0.01 | 0.33 | 11.4 | 0.5 | 0.4 | 11.8 | <0.01 | 0.24 | 2.5 | 0.121 | 0.42 | 1.22 | 82 | 0.19 | 8.44 | 93 | 2.3
251.4' | 254.4' | 283032 | 0.005 | 0.006 | 0.01 | 0.29 | 0.56 | 9.7 | <0.2 | <10 | 20 | 0.14 | 0.16 | 0.04 | 0.02 | 12.4 | 12.1 | 28 | 0.74 | 448 | 1.21 | 2.1 | <0.05 | 0.06 | 0.01 | 0.007 | 0.04 | 7.3 | 4.1 | 0.37 | 68 | 0.35 | 0.01 | 0.06 | 60.6 | 70 | 3.6 | 4.3 | <0.001 | <0.01 | 0.26 | 2.9 | 0.2 | <0.2 | 2.6 | <0.01 | 0.05 | 3.2 | 0.009 | 0.03 | 1.63 | 20 | 0.91 | 3.31 | 35 | 3
315.6' | 319.9' | 283033 | 0.005 | <0.005 | 0.005 | 0.09 | 1.88 | 23.9 | <0.2 | <10 | 20 | 0.23 | 0.64 | 0.08 | 0.09 | 40.9 | 24.5 | 47 | 0.32 | 124 | 2.93 | 5.94 | 0.07 | 0.1 | 0.02 | 0.008 | 0.1 | 21.4 | 13.7 | 1.31 | 89 | 1.11 | 0.01 | 0.07 | 58.6 | 370 | 20.4 | 7 | 0.002 | 0.04 | 0.14 | 2 | 0.8 | <0.2 | 3 | <0.01 | 0.07 | 9.4 | <0.005 | 0.05 | 2.74 | 21 | 0.2 | 4.09 | 31 | 3.9
319.9' | 322.5' | 283034 | 0.003 | <0.005 | 0.004 | 0.1 | 2 | 15.9 | <0.2 | <10 | 20 | 0.24 | 0.56 | 0.08 | 0.06 | 32.5 | 22.1 | 43 | 0.37 | 106 | 3.55 | 5.77 | 0.08 | 0.08 | 0.01 | 0.008 | 0.1 | 17.4 | 14.4 | 1.25 | 194 | 1.53 | <0.01 | 0.08 | 68.9 | 380 | 4.3 | 7.1 | 0.001 | 0.1 | 0.12 | 2 | 1 | <0.2 | 3.2 | <0.01 | 0.09 | 12 | <0.005 | 0.05 | 4.38 | 20 | 0.27 | 5.13 | 17 | 3.8
322.5' | 323.8' | 283035 | 0.001 | <0.005 | 0.003 | 0.04 | 1.41 | 7.9 | <0.2 | <10 | 20 | 0.13 | 0.35 | 0.07 | 0.01 | 30.3 | 16.5 | 29 | 0.23 | 120 | 2.49 | 4.09 | 0.06 | 0.07 | 0.01 | 0.006 | 0.05 | 15.9 | 9.7 | 0.92 | 145 | 1.26 | <0.01 | 0.06 | 43.7 | 370 | 3.7 | 3.6 | 0.001 | 0.07 | 0.07 | 1.2 | 0.6 | <0.2 | 2.1 | <0.01 | 0.05 | 12.6 | <0.005 | 0.03 | 7.6 | 12 | 0.11 | 5.54 | 9 | 3
323.8' | 327.7' | 283036 | 0.005 | <0.005 | 0.003 | 0.01 | 1.9 | 19.2 | <0.2 | <10 | 10 | 0.13 | 0.62 | 0.07 | 0.02 | 33.3 | 28.2 | 38 | 0.2 | 39.8 | 3.25 | 5.4 | 0.08 | 0.07 | <0.01 | 0.006 | 0.12 | 17.6 | 11.2 | 1.08 | 53 | 2.32 | 0.01 | 0.11 | 70.3 | 350 | 2.3 | 6.8 | 0.004 | 0.11 | 0.06 | 2 | 0.7 | <0.2 | 2.2 | <0.01 | 0.14 | 13.9 | 0.009 | 0.05 | 6.93 | 18 | 0.05 | 6.59 | 9 | 3
327.7' | 331.7' | 283037 | 0.003 | <0.005 | 0.003 | 0.02 | 1.85 | 18.8 | <0.2 | <10 | 10 | 0.14 | 1 | 0.08 | 0.01 | 27.8 | 34.8 | 39 | 0.27 | 74.3 | 3.19 | 5.2 | 0.07 | 0.05 | 0.01 | 0.006 | 0.11 | 14.9 | 11.4 | 1.11 | 51 | 1.3 | 0.01 | 0.08 | 88.4 | 420 | 2.7 | 6.5 | 0.002 | 0.19 | 0.11 | 1.9 | 0.9 | <0.2 | 2.3 | <0.01 | 0.21 | 12.6 | 0.006 | 0.05 | 4.42 | 19 | 0.06 | 5.03 | 8 | 2.1
331.7' | 333.5' | 283038 | 0.002 | <0.005 | 0.003 | 0.01 | 1.39 | 36.2 | <0.2 | <10 | 20 | 0.09 | 0.63 | 0.08 | 0.06 | 19.6 | 29.9 | 28 | 0.17 | 38.6 | 2.54 | 4.01 | 0.07 | 0.05 | <0.01 | <0.005 | 0.06 | 10.4 | 9 | 0.8 | 42 | 1.91 | <0.01 | 0.08 | 69.9 | 390 | 2.6 | 3.9 | 0.004 | 0.1 | 0.06 | 1.4 | 0.8 | <0.2 | 1.9 | <0.01 | 0.14 | 14 | 0.007 | 0.03 | 5.65 | 13 | <0.05 | 5.5 | 10 | 2.1
333.5' | 336' | 283039 | 0.003 | <0.005 | 0.003 | 0.02 | 1.86 | 30.8 | <0.2 | <10 | 10 | 0.13 | 0.48 | 0.08 | <0.01 | 28.3 | 26.9 | 38 | 0.23 | 37.8 | 3.25 | 5.24 | 0.07 | 0.07 | <0.01 | 0.006 | 0.11 | 15.3 | 11.4 | 1.04 | 62 | 1.47 | <0.01 | 0.1 | 67.1 | 410 | 2.2 | 6.2 | 0.003 | 0.1 | 0.07 | 1.9 | 0.7 | <0.2 | 1.9 | <0.01 | 0.12 | 14.6 | 0.01 | 0.03 | 4.91 | 18 | 0.08 | 6.29 | 8 | 2.8
336' | 340.5' | 283040 | 0.003 | <0.005 | 0.003 | 0.02 | 1.75 | 48.2 | <0.2 | <10 | 10 | 0.12 | 0.76 | 0.07 | 0.01 | 23 | 28.4 | 33 | 0.21 | 90.1 | 3.19 | 4.91 | 0.07 | 0.07 | <0.01 | 0.008 | 0.11 | 12 | 10.9 | 0.95 | 61 | 1.34 | 0.01 | 0.1 | 74.2 | 380 | 2.5 | 6.1 | 0.004 | 0.18 | 0.08 | 1.8 | 1.3 | <0.2 | 1.6 | <0.01 | 0.21 | 13.7 | 0.007 | 0.03 | 4.48 | 16 | 0.09 | 5.57 | 11 | 2.8
340.5' | 342.6' | 283041 | 0.005 | <0.005 | 0.003 | 0.02 | 1.76 | 62.4 | <0.2 | <10 | 10 | 0.11 | 0.44 | 0.07 | 0.06 | 20.6 | 37.9 | 49 | 0.18 | 131 | 3.34 | 4.85 | 0.07 | 0.07 | <0.01 | 0.006 | 0.09 | 11.1 | 11 | 0.95 | 71 | 1.59 | <0.01 | 0.1 | 122 | 380 | 2.2 | 5 | 0.003 | 0.24 | 0.08 | 1.9 | 1.3 | <0.2 | 1.4 | <0.01 | 0.12 | 13.3 | 0.007 | 0.03 | 5.05 | 17 | 0.08 | 4.9 | 9 | 3
342.6' | 345.9' | 283042 | 0.006 | <0.005 | 0.003 | 0.03 | 1.72 | 29.6 | <0.2 | <10 | 10 | 0.11 | 0.33 | 0.07 | 0.07 | 21.3 | 21.7 | 34 | 0.24 | 152 | 3.41 | 4.73 | 0.06 | 0.06 | <0.01 | 0.007 | 0.11 | 11.1 | 10.3 | 0.96 | 108 | 1.48 | <0.01 | 0.09 | 69.8 | 370 | 2.6 | 5.8 | 0.003 | 0.13 | 0.08 | 1.8 | 0.7 | <0.2 | 1.5 | <0.01 | 0.11 | 13.8 | 0.006 | 0.03 | 4.13 | 16 | 0.09 | 4.14 | 10 | 3.1
345.9' | 349' | 283043 | 0.005 | <0.005 | 0.003 | 0.01 | 1.62 | 54.4 | <0.2 | <10 | 10 | 0.09 | 0.31 | 0.08 | 0.21 | 20.2 | 32.8 | 43 | 0.2 | 388 | 3.31 | 4.68 | 0.07 | 0.07 | <0.01 | 0.007 | 0.07 | 10.9 | 10.4 | 0.89 | 99 | 1.71 | <0.01 | 0.09 | 115 | 400 | 2.5 | 4.1 | 0.003 | 0.14 | 0.08 | 2 | 0.7 | <0.2 | 1.4 | <0.01 | 0.11 | 13.1 | 0.007 | 0.03 | 5.78 | 16 | 0.05 | 4.31 | 11 | 2.3
349' | 352.7' | 283044 | 0.005 | 0.009 | 0.003 | 0.02 | 2.02 | 120 | <0.2 | <10 | 10 | 0.12 | 0.3 | 0.08 | 0.13 | 22.3 | 29.4 | 44 | 0.21 | 78.2 | 3.68 | 5.54 | 0.07 | 0.05 | <0.01 | 0.008 | 0.11 | 11.9 | 11.7 | 1.05 | 84 | 1.16 | 0.01 | 0.11 | 88.6 | 420 | 2.7 | 5.7 | 0.002 | 0.16 | 0.08 | 2.2 | 0.7 | <0.2 | 1.6 | 0.01 | 0.12 | 14.2 | 0.009 | 0.03 | 3.89 | 20 | 0.09 | 4.12 | 10 | 2.3
352.7' | 354.8' | 283045 | 0.005 | 0.006 | 0.003 | 0.02 | 2.01 | 35.8 | <0.2 | <10 | 10 | 0.13 | 0.39 | 0.09 | 0.01 | 23.5 | 40.6 | 45 | 0.23 | 120.5 | 3.95 | 5.42 | 0.08 | 0.05 | <0.01 | 0.018 | 0.11 | 12.5 | 11.4 | 1.04 | 78 | 1.13 | <0.01 | 0.12 | 101 | 470 | 2.8 | 5.6 | 0.002 | 0.4 | 0.08 | 2.2 | 1.3 | <0.2 | 1.7 | <0.01 | 0.14 | 15.5 | 0.012 | 0.03 | 3.1 | 22 | 0.05 | 3.99 | 10 | 2.1
354.8' | 358.2' | 283046 | 0.004 | <0.005 | 0.003 | 0.01 | 2.09 | 29.4 | <0.2 | <10 | 10 | 0.12 | 0.23 | 0.08 | 0.21 | 31.4 | 29 | 43 | 0.23 | 215 | 3.85 | 5.89 | 0.08 | 0.08 | <0.01 | 0.009 | 0.11 | 16.5 | 12 | 1.08 | 78 | 1.38 | 0.01 | 0.13 | 73.7 | 450 | 2.6 | 6.4 | 0.002 | 0.16 | 0.09 | 2.4 | 0.7 | <0.2 | 1.7 | 0.01 | 0.08 | 15.1 | 0.013 | 0.04 | 5.62 | 21 | 0.05 | 4.52 | 14 | 2.7
358.2' | 362.8' | 283047 | 0.005 | <0.005 | 0.002 | 0.02 | 1.68 | 23.5 | <0.2 | <10 | 10 | 0.11 | 0.35 | 0.09 | 0.02 | 28.4 | 24.5 | 37 | 0.21 | 112 | 3.28 | 4.75 | 0.08 | 0.05 | <0.01 | 0.009 | 0.08 | 15.1 | 10.1 | 0.89 | 65 | 1.42 | <0.01 | 0.12 | 82.9 | 460 | 2.9 | 4.5 | 0.002 | 0.23 | 0.09 | 1.9 | 1 | <0.2 | 1.6 | <0.01 | 0.13 | 15.6 | 0.012 | 0.03 | 4.03 | 17 | 0.05 | 4.15 | 8 | 2.5
362.8' | 366' | 283048 | 0.006 | <0.005 | 0.003 | 0.02 | 1.82 | 117 | <0.2 | <10 | 10 | 0.12 | 0.49 | 0.07 | 0.06 | 23.1 | 47.1 | 36 | 0.22 | 88.6 | 3.33 | 4.95 | 0.07 | 0.06 | <0.01 | 0.007 | 0.11 | 12 | 11 | 0.98 | 55 | 1.41 | 0.01 | 0.1 | 91.9 | 380 | 2.7 | 5.8 | 0.003 | 0.24 | 0.09 | 1.9 | 1.1 | <0.2 | 1.5 | <0.01 | 0.17 | 14.9 | 0.009 | 0.04 | 3.96 | 17 | <0.05 | 3.67 | 8 | 2.6
366' | 367.5' | 283049 | 0.006 | <0.005 | 0.003 | 0.02 | 1.56 | 59.7 | <0.2 | <10 | 10 | 0.11 | 0.34 | 0.07 | 0.03 | 23 | 39.9 | 31 | 0.23 | 138.5 | 2.86 | 4.19 | 0.07 | 0.09 | <0.01 | 0.008 | 0.1 | 12 | 9.9 | 0.87 | 47 | 1.47 | <0.01 | 0.1 | 83.2 | 380 | 2.1 | 5.7 | 0.003 | 0.26 | 0.06 | 1.7 | 1.1 | <0.2 | 1.5 | <0.01 | 0.11 | 14.3 | 0.007 | 0.03 | 4.82 | 15 | 0.05 | 3.85 | 7 | 3.2
367.5' | 370.3' | 283050 | 0.006 | <0.005 | 0.003 | 0.01 | 1.96 | 9.5 | <0.2 | <10 | 10 | 0.22 | 0.42 | 0.08 | 0.05 | 31.1 | 10.6 | 35 | 0.29 | 34.6 | 2.86 | 5.58 | 0.07 | 0.09 | 0.01 | 0.005 | 0.12 | 16 | 14.5 | 1.32 | 58 | 1.6 | 0.01 | 0.08 | 52.7 | 440 | 2.6 | 6.9 | 0.002 | 0.04 | 0.1 | 2.1 | 0.3 | <0.2 | 2.1 | <0.01 | 0.14 | 15.9 | 0.006 | 0.04 | 3.38 | 18 | 0.09 | 4.18 | 7 | 3.9
370.3' | 371.6' | 283051 | 0.004 | <0.005 | 0.005 | 0.01 | 2.29 | 0.8 | <0.2 | <10 | 10 | 0.2 | 0.11 | 0.11 | 0.01 | 41.3 | 6.5 | 44 | 0.33 | 27 | 3.27 | 6.76 | 0.07 | 0.09 | <0.01 | 0.005 | 0.07 | 21.4 | 18.8 | 1.67 | 73 | 1.36 | <0.01 | 0.06 | 53.4 | 570 | 1.6 | 4.6 | 0.002 | <0.01 | 0.06 | 2.1 | 0.2 | <0.2 | 1.7 | <0.01 | 0.04 | 20.1 | <0.005 | 0.03 | 3.55 | 23 | <0.05 | 5.56 | 10 | 3.8
371.6' | 375' | 283052 | 0.006 | <0.005 | 0.003 | 0.04 | 1.58 | 4.8 | <0.2 | <10 | 10 | 0.21 | 0.73 | 0.07 | 0.06 | 28.6 | 17.8 | 32 | 0.25 | 136 | 2.62 | 4.43 | 0.06 | 0.07 | <0.01 | 0.009 | 0.11 | 14.7 | 11 | 1.03 | 55 | 1.45 | 0.01 | 0.08 | 66.8 | 380 | 2.9 | 6.4 | 0.002 | 0.26 | 0.05 | 1.6 | 1 | <0.2 | 1.6 | <0.01 | 0.14 | 16 | 0.008 | 0.04 | 4.33 | 14 | <0.05 | 5.37 | 8 | 3
375' | 378.6' | 283053 | 0.004 | <0.005 | 0.001 | 0.05 | 1.42 | 1.3 | <0.2 | <10 | 10 | 0.22 | 0.27 | 0.06 | 0.07 | 32.9 | 9.5 | 32 | 0.24 | 108.5 | 2.01 | 4.64 | 0.06 | 0.07 | <0.01 | <0.005 | 0.09 | 16.8 | 10.6 | 1.06 | 53 | 1 | <0.01 | 0.05 | 45.5 | 340 | 2.7 | 5.8 | <0.001 | 0.06 | 0.05 | 1.5 | 0.3 | <0.2 | 1.4 | <0.01 | 0.05 | 15.1 | <0.005 | 0.03 | 3.39 | 14 | <0.05 | 4.12 | 9 | 3
378.6' | 382.5' | 283054 | 0.003 | <0.005 | 0.002 | 0.01 | 1.32 | 4.1 | <0.2 | <10 | 10 | 0.19 | 0.06 | 0.05 | 0.01 | 46.5 | 4.6 | 28 | 0.2 | 16.8 | 1.45 | 4.5 | 0.05 | 0.07 | <0.01 | <0.005 | 0.1 | 24.4 | 10.8 | 1.11 | 45 | 1.03 | <0.01 | <0.05 | 42.4 | 260 | 1.9 | 5.9 | 0.001 | <0.01 | 0.06 | 1.3 | 0.2 | <0.2 | 1.3 | <0.01 | 0.02 | 11.9 | <0.005 | 0.03 | 1.77 | 12 | <0.05 | 3.34 | 7 | 3.3
382.5' | 385.6' | 283055 | 0.004 | <0.005 | 0.003 | 0.01 | 1.03 | <0.1 | <0.2 | <10 | <10 | 0.17 | 0.04 | 0.05 | 0.01 | 43.2 | 4 | 23 | 0.22 | 23.4 | 1.19 | 3.42 | 0.06 | 0.05 | <0.01 | <0.005 | 0.06 | 22.4 | 8.8 | 0.9 | 37 | 1.03 | <0.01 | <0.05 | 40 | 290 | 1.9 | 4 | <0.001 | <0.01 | <0.05 | 0.9 | <0.2 | <0.2 | 1.1 | <0.01 | 0.02 | 10 | <0.005 | 0.02 | 1.56 | 9 | <0.05 | 3.13 | 8 | 2.5
385.6' | 388.9' | 283056 | 0.007 | <0.005 | 0.002 | 0.01 | 1.52 | 0.2 | <0.2 | <10 | 10 | 0.23 | 0.08 | 0.07 | 0.01 | 44.8 | 5.3 | 31 | 0.27 | 55.6 | 1.63 | 5 | 0.06 | 0.06 | 0.01 | <0.005 | 0.1 | 23.3 | 13.2 | 1.36 | 53 | 2.76 | <0.01 | <0.05 | 51.7 | 370 | 2.2 | 5.9 | 0.011 | <0.01 | 0.05 | 1.3 | 0.2 | <0.2 | 1.6 | <0.01 | 0.05 | 10.8 | <0.005 | 0.03 | 2.91 | 14 | <0.05 | 3.58 | 14 | 2.8
388.9' | 391.6' | 283057 | 0.003 | <0.005 | 0.003 | 0.01 | 2.08 | 0.2 | <0.2 | <10 | 10 | 0.27 | 0.02 | 0.04 | 0.25 | 47.1 | 8.3 | 39 | 0.49 | 31.4 | 2.27 | 7.48 | 0.07 | 0.14 | 0.01 | <0.005 | 0.1 | 24.6 | 20.6 | 1.96 | 67 | 2.02 | <0.01 | <0.05 | 74.7 | 190 | 2.2 | 6.4 | 0.002 | <0.01 | 0.07 | 1.5 | 0.2 | <0.2 | 1.6 | <0.01 | 0.01 | 14.9 | <0.005 | 0.03 | 1.87 | 20 | <0.05 | 3.35 | 26 | 6.2
391.6' | 392.5' | 283058 | 0.003 | 0.006 | 0.003 | 0.02 | 2.2 | 2.7 | <0.2 | <10 | 10 | 0.3 | 0.05 | 0.01 | 0.03 | 33.7 | 18.7 | 50 | 0.33 | 46.9 | 2.24 | 8.89 | 0.05 | 0.12 | 0.01 | <0.005 | 0.11 | 17.3 | 20.5 | 2.1 | 69 | 0.78 | <0.01 | <0.05 | 77.8 | 40 | 1.9 | 6.7 | 0.001 | 0.01 | 0.09 | 2 | <0.2 | <0.2 | 0.9 | <0.01 | 0.01 | 14.2 | <0.005 | 0.04 | 6.23 | 26 | 0.05 | 2.49 | 26 | 5.6
392.5' | 393.5' | 283059 | 0.03 | <0.005 | 0.002 | 0.87 | 1.89 | 31.9 | <0.2 | <10 | <10 | 0.17 | 0.97 | 0.02 | 0.23 | 7.86 | 114 | 58 | 0.19 | 2520 | 2.84 | 7.81 | 0.05 | 0.23 | 0.02 | 0.111 | 0.04 | 4 | 16.9 | 1.91 | 67 | 1.28 | 0.01 | <0.05 | 128.5 | 20 | 5.4 | 3.2 | 0.002 | 1.05 | 0.07 | 2.4 | 2.2 | 0.2 | 3.6 | <0.01 | 0.18 | 14 | <0.005 | 0.05 | 9.32 | 30 | <0.05 | 1.95 | 37 | 9.8
393.5' | 395.2' | 283060 | 0.002 | <0.005 | <0.001 | 0.07 | 1.14 | 1.4 | <0.2 | <10 | <10 | 0.16 | 0.06 | 0.01 | 0.03 | 5.99 | 18.5 | 94 | 0.19 | 99.9 | 1.34 | 4.91 | <0.05 | 0.25 | 0.01 | <0.005 | 0.05 | 3 | 8.9 | 1.14 | 62 | 2.26 | 0.03 | <0.05 | 42.3 | 10 | 2.7 | 3.5 | 0.001 | 0.04 | 0.05 | 3.1 | <0.2 | <0.2 | 0.5 | <0.01 | 0.01 | 17.6 | <0.005 | 0.02 | 3.67 | 29 | <0.05 | 1.71 | 19 | 10
395.2' | 396.2' | 283061 | 0.118 | <0.005 | 0.005 | 0.88 | 0.82 | 2.1 | <0.2 | <10 | <10 | 0.15 | 0.6 | 0.01 | 0.2 | 4.54 | 47 | 70 | 0.66 | 2580 | 1.53 | 3.78 | 0.06 | 0.15 | 0.01 | 0.03 | 0.06 | 2.1 | 6.8 | 0.88 | 48 | 0.29 | 0.04 | <0.05 | 25.5 | 10 | 2.5 | 7 | <0.001 | 0.45 | 0.07 | 3.1 | 0.3 | 0.4 | 1.4 | <0.01 | 0.11 | 4.7 | 0.009 | 0.05 | 0.84 | 28 | <0.05 | 1.2 | 20 | 5.3
396.2' | 398' | 283062 | 0.006 | <0.005 | 0.001 | 0.18 | 0.87 | 2.6 | <0.2 | <10 | 10 | 0.2 | 0.23 | 0.02 | 0.07 | 3.54 | 21 | 66 | 1.52 | 380 | 1.19 | 3.88 | 0.05 | 0.11 | 0.01 | 0.005 | 0.17 | 1.7 | 7.2 | 0.92 | 39 | 0.24 | 0.04 | <0.05 | 32.7 | 30 | 2.6 | 18.4 | <0.001 | 0.06 | 0.07 | 2.8 | <0.2 | <0.2 | 0.9 | <0.01 | 0.01 | 8.9 | 0.021 | 0.12 | 0.85 | 27 | <0.05 | 0.87 | 20 | 4.2
398' | 400' | 283063 | 0.003 | 0.007 | <0.001 | 0.05 | 0.61 | 37.1 | <0.2 | <10 | <10 | 0.1 | 0.06 | 0.08 | 0.09 | 4.91 | 75.9 | 54 | 0.68 | 50.5 | 0.96 | 2.73 | 0.05 | 0.13 | 0.01 | <0.005 | 0.07 | 2.3 | 4.7 | 0.69 | 56 | 0.13 | 0.02 | <0.05 | 32.4 | 20 | 7.4 | 7.6 | <0.001 | 0.07 | <0.05 | 2 | <0.2 | <0.2 | 2.3 | <0.01 | 0.01 | 17.4 | 0.01 | 0.05 | 1.6 | 17 | <0.05 | 1 | 13 | 5.5
400' | 401.9' | 283064 | 0.002 | <0.005 | 0.001 | 0.02 | 1.07 | 32 | <0.2 | <10 | <10 | 0.1 | 0.06 | 0.16 | 0.03 | 10.65 | 79.2 | 71 | 0.36 | 40 | 1.46 | 5.01 | 0.06 | 0.11 | 0.01 | <0.005 | 0.03 | 5.4 | 7.5 | 1.2 | 77 | 0.29 | 0.03 | <0.05 | 52.1 | 180 | 3.9 | 3.2 | <0.001 | 0.11 | 0.07 | 4.4 | 0.2 | <0.2 | 5.5 | <0.01 | 0.01 | 11 | 0.005 | 0.03 | 2.39 | 35 | <0.05 | 1.89 | 15 | 4.7
401.9' | 404.4' | 283065 | 0.005 | <0.005 | <0.001 | 0.01 | 0.54 | 1.6 | <0.2 | <10 | <10 | 0.05 | 0.02 | 0.08 | 0.02 | 6.88 | 10.8 | 43 | 0.19 | 10.4 | 0.81 | 2.03 | <0.05 | 0.12 | 0.01 | <0.005 | 0.02 | 3.6 | 3.3 | 0.55 | 62 | 0.25 | 0.06 | <0.05 | 29.7 | 20 | 1.7 | 1.8 | <0.001 | 0.02 | 0.05 | 1.8 | <0.2 | <0.2 | 1.6 | <0.01 | 0.01 | 6.6 | <0.005 | <0.02 | 4.8 | 13 | <0.05 | 1.04 | 7 | 4.7
404.4' | 406.4' | 283066 | 0.009 | <0.005 | 0.001 | 0.06 | 0.53 | 2.2 | <0.2 | <10 | <10 | 0.05 | 0.04 | 0.05 | 0.03 | 9.24 | 25.7 | 49 | 0.18 | 262 | 0.78 | 2.02 | <0.05 | 0.13 | 0.01 | 0.007 | 0.01 | 4.7 | 3.7 | 0.55 | 32 | 0.18 | 0.04 | <0.05 | 40.8 | 20 | 2.6 | 1.4 | <0.001 | 0.17 | 0.06 | 2.1 | 0.2 | <0.2 | 1.1 | <0.01 | 0.01 | 9.1 | <0.005 | <0.02 | 3.32 | 14 | <0.05 | 1.08 | 8 | 5.1
406.4' | 408.1' | 283067 | 0.002 | <0.005 | 0.001 | 0.01 | 0.46 | 1.7 | <0.2 | <10 | <10 | 0.05 | 0.01 | 0.07 | 0.04 | 3.72 | 15 | 44 | 0.12 | 7.1 | 0.6 | 1.79 | <0.05 | 0.1 | 0.01 | <0.005 | 0.01 | 2 | 3.1 | 0.52 | 33 | 0.6 | 0.03 | <0.05 | 26.1 | 10 | 2.1 | 0.6 | <0.001 | 0.04 | 0.05 | 1.7 | <0.2 | <0.2 | 0.9 | <0.01 | <0.01 | 10.6 | <0.005 | <0.02 | 2.07 | 12 | <0.05 | 0.65 | 6 | 4.1
408.1' | 409.4' | 283068 | 0.007 | <0.005 | 0.001 | 0.02 | 0.79 | 32.8 | <0.2 | <10 | <10 | 0.05 | 0.05 | 0.05 | 0.01 | 3.55 | 81.6 | 92 | 0.14 | 66 | 1.16 | 3 | <0.05 | 0.15 | 0.01 | <0.005 | 0.01 | 2 | 4.8 | 0.84 | 42 | 0.94 | 0.03 | <0.05 | 28.3 | 90 | 4.1 | 0.8 | <0.001 | 0.29 | 0.1 | 2.8 | 0.3 | <0.2 | 0.8 | <0.01 | 0.01 | 13 | <0.005 | <0.02 | 1.71 | 23 | <0.05 | 0.96 | 9 | 5.9
409.4' | 412.5' | 283069 | 0.002 | <0.005 | <0.001 | 0.01 | 0.65 | 0.8 | <0.2 | <10 | <10 | 0.06 | 0.01 | 0.17 | 0.01 | 3.27 | 13 | 75 | 0.42 | 27.3 | 0.87 | 2.5 | <0.05 | 0.14 | 0.01 | <0.005 | 0.04 | 1.7 | 5.5 | 0.71 | 45 | 1.49 | 0.04 | <0.05 | 22 | 300 | 1.4 | 3.9 | <0.001 | 0.02 | 0.1 | 2.6 | <0.2 | 0.4 | 2.6 | <0.01 | 0.01 | 10 | 0.006 | 0.03 | 7.75 | 20 | <0.05 | 1.88 | 7 | 5.3
412.5' | 414' | 283070 | 0.004 | <0.005 | 0.001 | 0.01 | 0.9 | 0.9 | <0.2 | <10 | 10 | 0.12 | 0.01 | 0.14 | <0.01 | 3.3 | 8.7 | 98 | 0.77 | 99.9 | 1.11 | 3.5 | 0.05 | 0.12 | 0.01 | <0.005 | 0.09 | 1.7 | 10 | 0.98 | 47 | 1.06 | 0.04 | <0.05 | 27.6 | 480 | 2.1 | 7.8 | <0.001 | 0.04 | 0.05 | 3.4 | <0.2 | <0.2 | 2 | <0.01 | 0.01 | 12 | 0.012 | 0.05 | 5.42 | 27 | <0.05 | 2.97 | 8 | 5.1
414' | 415.2' | 283071 | 0.002 | <0.005 | <0.001 | 0.01 | 1.07 | 1.8 | <0.2 | <10 | 10 | 0.14 | 0.01 | 0.19 | 0.01 | 7.56 | 22.2 | 101 | 1.12 | 3.8 | 1.21 | 4.56 | 0.06 | 0.14 | 0.01 | <0.005 | 0.12 | 3.7 | 13.3 | 1.23 | 59 | 1.19 | 0.02 | <0.05 | 37.3 | 350 | 1.8 | 10.8 | <0.001 | 0.04 | 0.08 | 3.9 | <0.2 | <0.2 | 3 | <0.01 | <0.01 | 11.4 | 0.015 | 0.07 | 4.75 | 39 | <0.05 | 2.66 | 10 | 5.8
415.2' | 416.4' | 283072 | 0.003 | <0.005 | <0.001 | 0.01 | 1.1 | 4.7 | <0.2 | <10 | <10 | 0.1 | 0.07 | 0.17 | <0.01 | 2.44 | 48.1 | 106 | 0.41 | 27.9 | 1.26 | 4.42 | 0.05 | 0.14 | 0.01 | <0.005 | 0.05 | 1.2 | 13.5 | 1.25 | 60 | 0.72 | 0.03 | <0.05 | 35.4 | 410 | 6.1 | 4.7 | <0.001 | 0.1 | 0.07 | 3.3 | 0.2 | <0.2 | 2.1 | <0.01 | 0.01 | 18.2 | 0.008 | 0.03 | 2.48 | 32 | <0.05 | 2.96 | 9 | 6.5
416.4' | 417.6' | 283073 | 0.005 | <0.005 | 0.001 | 0.01 | 0.85 | 1.2 | <0.2 | <10 | 10 | 0.1 | 0.02 | 0.23 | 0.01 | 11.55 | 6.4 | 94 | 0.22 | 1.9 | 0.94 | 3.11 | <0.05 | 0.24 | 0.01 | 0.007 | 0.02 | 5.5 | 9.4 | 0.89 | 60 | 1.16 | 0.06 | <0.05 | 26.5 | 370 | 1.4 | 2.1 | <0.001 | 0.03 | 0.12 | 2.9 | <0.2 | <0.2 | 4.5 | <0.01 | 0.01 | 24.2 | <0.005 | 0.02 | 1.87 | 23 | 0.07 | 2.36 | 10 | 10.1
417.6' | 418.8' | 283074 | 0.002 | <0.005 | 0.001 | 0.01 | 1.3 | 1.7 | <0.2 | <10 | <10 | 0.11 | 0.02 | 0.13 | <0.01 | 5.55 | 11.7 | 120 | 0.24 | 4.6 | 1.33 | 5.21 | 0.05 | 0.21 | <0.01 | <0.005 | 0.02 | 2.7 | 15.7 | 1.45 | 63 | 1.57 | 0.04 | <0.05 | 40 | 400 | 6 | 2.1 | <0.001 | 0.04 | 0.07 | 4.4 | <0.2 | <0.2 | 1.9 | <0.01 | <0.01 | 11.5 | <0.005 | <0.02 | 1.03 | 38 | <0.05 | 2.38 | 10 | 7.5
418.8' | 420.4' | 283075 | 0.002 | <0.005 | 0.001 | 0.07 | 0.9 | 2.9 | <0.2 | <10 | 10 | 0.12 | 0.05 | 0.28 | 0.02 | 10.85 | 17 | 92 | 0.26 | 24.4 | 1 | 3.64 | 0.05 | 0.19 | 0.03 | <0.005 | 0.01 | 5.3 | 11.8 | 1 | 64 | 1.22 | 0.02 | <0.05 | 28.5 | 420 | 3 | 1.3 | <0.001 | 0.04 | 0.12 | 3.1 | <0.2 | <0.2 | 7.6 | <0.01 | 0.01 | 17.8 | <0.005 | 0.03 | 1.58 | 26 | 0.08 | 2.64 | 11 | 7.8
420.4' | 422.5' | 283076 | 0.001 | <0.005 | 0.001 | <0.01 | 1.03 | 0.4 | <0.2 | <10 | 10 | 0.13 | 0.01 | 0.14 | <0.01 | 15.9 | 7.7 | 128 | 0.62 | 1 | 1.14 | 4.04 | 0.06 | 0.23 | 0.01 | <0.005 | 0.1 | 7.9 | 11.4 | 1.14 | 48 | 1.07 | 0.03 | <0.05 | 34.3 | 400 | 6.8 | 8.9 | <0.001 | 0.02 | 0.05 | 4.4 | <0.2 | <0.2 | 2.3 | <0.01 | <0.01 | 25.7 | 0.014 | 0.05 | 3.67 | 39 | <0.05 | 3.34 | 7 | 10.1
422.5' | 423.3' | 283077 | <0.001 | <0.005 | <0.001 | 0.01 | 0.85 | 1.4 | <0.2 | <10 | <10 | 0.1 | 0.03 | 0.29 | 0.02 | 21.4 | 8.1 | 123 | 0.3 | 1.3 | 0.89 | 3.24 | 0.05 | 0.19 | 0.01 | <0.005 | 0.02 | 10.9 | 9.3 | 0.92 | 48 | 1.19 | 0.04 | <0.05 | 27.7 | 850 | 7.5 | 2.2 | <0.001 | 0.03 | 0.1 | 3.2 | 0.2 | <0.2 | 6.2 | <0.01 | <0.01 | 20.4 | <0.005 | 0.03 | 2.61 | 30 | 0.05 | 6.01 | 7 | 7.8
423.3' | 427.6' | 283078 | <0.001 | <0.005 | 0.001 | 0.01 | 0.67 | 0.8 | <0.2 | <10 | <10 | 0.11 | 0.02 | 0.09 | <0.01 | 16.6 | 3.9 | 59 | 0.33 | 64.5 | 0.64 | 3.13 | <0.05 | 0.15 | 0.01 | <0.005 | 0.04 | 8.4 | 7.4 | 0.73 | 27 | 0.93 | 0.02 | <0.05 | 23.6 | 320 | 1.9 | 4.2 | <0.001 | 0.03 | 0.06 | 2.2 | <0.2 | <0.2 | 1.6 | <0.01 | 0.01 | 13.5 | <0.005 | 0.02 | 4.73 | 18 | <0.05 | 2.82 | 4 | 5.8
427.6' | 430' | 283079 | <0.001 | <0.005 | 0.002 | 0.01 | 1.1 | 0.7 | <0.2 | <10 | 10 | 0.27 | 0.01 | 0.13 | 0.01 | 32.9 | 2.8 | 37 | 0.61 | 1.3 | 0.99 | 4.97 | <0.05 | 0.11 | 0.01 | <0.005 | 0.12 | 16.8 | 9.5 | 1.12 | 36 | 1.2 | 0.01 | <0.05 | 37 | 370 | 2.5 | 9.7 | <0.001 | 0.01 | 0.12 | 1.5 | <0.2 | <0.2 | 4.4 | <0.01 | 0.01 | 9.4 | <0.005 | 0.06 | 2.46 | 17 | 0.06 | 3.59 | 8 | 4.2
430' | 432.5' | 283080 | <0.001 | <0.005 | 0.001 | 0.01 | 0.98 | 1.5 | <0.2 | <10 | 10 | 0.19 | 0.02 | 0.12 | <0.01 | 19.8 | 3.3 | 55 | 0.22 | 15.3 | 0.95 | 4.44 | <0.05 | 0.14 | <0.01 | <0.005 | 0.07 | 10.2 | 7.7 | 1.01 | 35 | 0.83 | 0.02 | <0.05 | 32.8 | 400 | 3.3 | 5.4 | <0.001 | 0.02 | 0.07 | 1.7 | <0.2 | <0.2 | 3.2 | <0.01 | 0.01 | 9.8 | <0.005 | 0.02 | 1.59 | 17 | <0.05 | 3.51 | 5 | 5.7
432.5' | 435.7' | 283081 | <0.001 | <0.005 | 0.001 | 0.05 | 0.46 | 20.2 | <0.2 | <10 | 10 | 0.06 | 0.07 | 0.27 | 0.02 | 10.6 | 6.7 | 73 | 0.16 | 69.5 | 0.57 | 1.9 | <0.05 | 0.19 | 0.01 | <0.005 | 0.01 | 5.3 | 4 | 0.46 | 32 | 1.1 | 0.03 | <0.05 | 16.8 | 580 | 6.4 | 0.7 | <0.001 | 0.05 | 1.18 | 1.7 | 0.2 | <0.2 | 5.3 | <0.01 | 0.03 | 10.5 | <0.005 | <0.02 | 1.84 | 11 | 0.36 | 3.55 | 5 | 7.4
435.7' | 437.2' | 283082 | <0.001 | <0.005 | <0.001 | 0.03 | 0.55 | 3.1 | <0.2 | <10 | <10 | 0.05 | 0.04 | 0.08 | 0.08 | 12 | 3.2 | 72 | 0.1 | 19.4 | 0.6 | 2.33 | <0.05 | 0.15 | <0.01 | <0.005 | 0.02 | 6.2 | 4.1 | 0.57 | 24 | 0.68 | 0.03 | <0.05 | 19 | 240 | 10.8 | 1.6 | <0.001 | 0.04 | 0.27 | 1.9 | 0.2 | <0.2 | 1.6 | <0.01 | 0.02 | 10.3 | <0.005 | <0.02 | 3.15 | 14 | <0.05 | 2.06 | 8 | 6.2
437.2' | 439.4' | 283083 | <0.001 | <0.005 | <0.001 | 0.01 | 0.53 | 4.3 | <0.2 | <10 | 10 | 0.09 | 0.03 | 0.15 | 0.02 | 8.57 | 2.1 | 57 | 0.23 | 18.8 | 0.58 | 2.38 | <0.05 | 0.09 | 0.01 | <0.005 | 0.03 | 4.6 | 4.4 | 0.58 | 26 | 1.31 | 0.01 | <0.05 | 21.4 | 190 | 2.7 | 3.6 | <0.001 | 0.04 | 0.26 | 1.9 | <0.2 | <0.2 | 3.1 | <0.01 | 0.02 | 10.4 | 0.005 | 0.03 | 1.53 | 15 | 0.09 | 1.64 | 4 | 3.8
439.4' | 442.5' | 283084 | <0.001 | <0.005 | <0.001 | 0.01 | 0.6 | 4.5 | <0.2 | <10 | <10 | 0.07 | 0.03 | 0.09 | 0.02 | 6.8 | 3.8 | 67 | 0.16 | 14.2 | 0.67 | 2.66 | <0.05 | 0.12 | <0.01 | <0.005 | 0.02 | 3.6 | 4.8 | 0.65 | 28 | 0.53 | 0.03 | <0.05 | 23.4 | 160 | 4 | 2.5 | <0.001 | 0.04 | 0.14 | 1.9 | <0.2 | <0.2 | 1.3 | <0.01 | 0.02 | 14 | <0.005 | 0.02 | 1.59 | 17 | <0.05 | 1.61 | 4 | 4.7
|  | BK001 | <0.001 | <0.005 | 0.001 | 0.06 | 1.55 | 1.7 | <0.2 | <10 | 170 | 0.19 | 0.04 | 1.26 | 0.08 | 24.6 | 25.8 | 17 | 2.95 | 86 | 3.49 | 5.66 | 0.15 | 0.13 | 0.01 | 0.013 | 0.4 | 13.8 | 11.5 | 0.82 | 358 | 1.18 | 0.08 | 0.28 | 25.6 | 900 | 6.5 | 22.7 | <0.001 | 0.12 | 0.24 | 7.3 | 0.6 | 0.4 | 16.5 | <0.01 | 0.02 | 4.1 | 0.191 | 0.15 | 0.27 | 74 | 0.11 | 8.44 | 59 | 2.8
|  | BK002 | <0.001 | <0.005 | 0.002 | 0.08 | 1.73 | 7 | <0.2 | <10 | 100 | 0.14 | 0.01 | 0.9 | 0.24 | 12.95 | 27.6 | 27 | 4.05 | 82 | 3.41 | 5.08 | 0.11 | 0.1 | 0.02 | 0.009 | 0.47 | 7.1 | 13.8 | 1.03 | 495 | 0.74 | 0.06 | 0.29 | 32.8 | 600 | 31.1 | 30.4 | <0.001 | 0.09 | 0.53 | 5.5 | 0.5 | 0.2 | 17.6 | <0.01 | 0.02 | 2.8 | 0.219 | 0.16 | 0.16 | 84 | 0.13 | 5.94 | 76 | 2.1