## RE07130284
RE07130284 - Finalized
CLIENT : "MINACK - Black Range Minerals" Ferris-Haggarty Copper - Gold Mine
# of SAMPLES : 51
DATE RECEIVED : 2007-11-08 DATE FINALIZED : 2007-11-23
PROJECT : " "
CERTIFICATE COMMENTS : "ME-MS41:Gold determinations by ME-MS41 are semi-quantitative due to the small sample weight used (0.5g). "
PO NUMBER : " "
| WEI-21 | PGM-ICP23 | PGM-ICP23 | PGM-ICP23 | ME-MS41 | ME-MS41 | ME-MS41 | ME-MS41 | ME-MS41 | ME-MS41 | ME-MS41 | ME-MS41 | ME-MS41 | ME-MS41 | ME-MS41 | ME-MS41 | ME-MS41 | ME-MS41 | ME-MS41 | ME-MS41 | ME-MS41 | ME-MS41 | ME-MS41 | ME-MS41 | ME-MS41 | ME-MS41 | ME-MS41 | ME-MS41 | ME-MS41 | ME-MS41 | ME-MS41 | ME-MS41 | ME-MS41 | ME-MS41 | ME-MS41 | ME-MS41 | ME-MS41 | ME-MS41 | ME-MS41 | ME-MS41 | ME-MS41 | ME-MS41 | ME-MS41 | ME-MS41 | ME-MS41 | ME-MS41 | ME-MS41 | ME-MS41 | ME-MS41 | ME-MS41 | ME-MS41 | ME-MS41 | ME-MS41 | ME-MS41 | ME-MS41
SAMPLE | Recvd Wt. | Au | Pt | Pd | Ag | Al | As | Au | B | Ba | Be | Bi | Ca | Cd | Ce | Co | Cr | Cs | Cu | Fe | Ga | Ge | Hf | Hg | In | K | La | Li | Mg | Mn | Mo | Na | Nb | Ni | P | Pb | Rb | Re | S | Sb | Sc | Se | Sn | Sr | Ta | Te | Th | Ti | Tl | U | V | W | Y | Zn | Zr
DESCRIPTION | kg | ppm | ppm | ppm | ppm | % | ppm | ppm | ppm | ppm | ppm | ppm | % | ppm | ppm | ppm | ppm | ppm | ppm | % | ppm | ppm | ppm | ppm | ppm | % | ppm | ppm | % | ppm | ppm | % | ppm | ppm | ppm | ppm | ppm | ppm | % | ppm | ppm | ppm | ppm | ppm | ppm | ppm | ppm | % | ppm | ppm | ppm | ppm | ppm | ppm | ppm
283085 | 1.63 | 0.001 | <0.005 | <0.001 | 0.02 | 0.36 | 3.1 | <0.2 | <10 | 40 | 0.13 | 0.05 | 0.07 | 0.02 | 20.1 | 2.9 | 9 | 0.38 | 20.1 | 0.48 | 1.01 | <0.05 | 0.04 | <0.01 | <0.005 | 0.17 | 10.7 | 2 | 0.16 | 49 | 0.39 | 0.01 | 0.13 | 4.2 | 80 | 6.3 | 17.2 | <0.001 | <0.01 | 0.11 | 0.4 | 0.2 | 0.2 | 3.1 | <0.01 | 0.01 | 5.4 | 0.028 | 0.1 | 0.98 | 3 | <0.05 | 3.57 | 7 | 1.6
283086 | 4.26 | <0.001 | <0.005 | <0.001 | 0.02 | 0.29 | 2.7 | <0.2 | <10 | 30 | 0.13 | 0.09 | 0.08 | 0.05 | 14.45 | 4.2 | 13 | 0.2 | 20 | 0.59 | 1.07 | <0.05 | 0.04 | <0.01 | 0.008 | 0.1 | 8.4 | 1.6 | 0.13 | 84 | 0.53 | 0.01 | 0.19 | 4.6 | 60 | 24.3 | 8.5 | <0.001 | <0.01 | 0.16 | 0.8 | <0.2 | <0.2 | 4 | <0.01 | 0.01 | 4.7 | 0.031 | 0.04 | 1.02 | 3 | <0.05 | 3.2 | 36 | 1.6
283087 | 1.93 | 0.001 | <0.005 | <0.001 | 0.02 | 0.3 | 2.7 | <0.2 | <10 | 20 | 0.13 | 0.09 | 0.07 | 0.04 | 16.45 | 4.3 | 14 | 0.23 | 13.4 | 0.5 | 1.07 | <0.05 | 0.05 | <0.01 | <0.005 | 0.11 | 7.8 | 1.7 | 0.13 | 59 | 0.36 | 0.01 | 0.25 | 3.9 | 60 | 22.9 | 10.3 | <0.001 | <0.01 | 0.12 | 0.6 | <0.2 | <0.2 | 3.6 | <0.01 | <0.01 | 7.1 | 0.038 | 0.05 | 1.3 | 3 | <0.05 | 3.01 | 17 | 1.6
283088 | 2.07 | <0.001 | <0.005 | <0.001 | 0.02 | 0.37 | 1.5 | <0.2 | <10 | 30 | 0.13 | 0.07 | 0.04 | 0.02 | 23.9 | 3.7 | 6 | 0.29 | 17.5 | 0.44 | 0.98 | <0.05 | 0.03 | <0.01 | <0.005 | 0.15 | 12.1 | 2 | 0.13 | 49 | 0.27 | 0.01 | 0.09 | 4.4 | 50 | 11 | 15.1 | <0.001 | <0.01 | 0.08 | 0.4 | <0.2 | <0.2 | 3 | <0.01 | <0.01 | 4.9 | 0.016 | 0.08 | 1.11 | 2 | <0.05 | 2.73 | 8 | 1.2
283089 | 2.32 | 0.002 | 0.007 | 0.01 | 0.03 | 2.75 | 0.6 | <0.2 | <10 | 200 | 0.21 | 0.04 | 0.63 | 0.03 | 17.3 | 27 | 25 | 3.34 | 45.3 | 3.75 | 8 | 0.15 | 0.04 | <0.01 | 0.008 | 1.33 | 8.5 | 26 | 2.04 | 387 | 0.17 | 0.04 | 0.13 | 62.6 | 320 | 3.8 | 79.4 | <0.001 | <0.01 | 0.07 | 5.8 | 0.3 | 0.2 | 11.9 | <0.01 | 0.01 | 4.6 | 0.221 | 0.29 | 0.69 | 88 | 0.11 | 5.05 | 56 | 1.1
283090 | 1.88 | 0.001 | 0.006 | 0.001 | 0.03 | 3.55 | 0.8 | <0.2 | <10 | 90 | 0.15 | 0.03 | 1.97 | 0.05 | 21 | 31.7 | 22 | 2.23 | 29.7 | 5.72 | 11.85 | 0.21 | 0.05 | <0.01 | 0.029 | 0.54 | 10.3 | 19.4 | 2.47 | 720 | 0.17 | 0.03 | 0.17 | 82.3 | 320 | 2.4 | 36.4 | <0.001 | <0.01 | 0.05 | 19.7 | 0.3 | 0.4 | 17.6 | 0.01 | <0.01 | 3.3 | 0.135 | 0.19 | 0.58 | 179 | 0.06 | 7.82 | 123 | 1.3
283091 | 1.81 | 0.003 | 0.007 | 0.005 | 0.04 | 2.04 | 0.8 | <0.2 | <10 | 120 | 0.2 | 0.03 | 1 | 0.04 | 13.2 | 22.4 | 7 | 2.81 | 73.3 | 3.53 | 6.43 | 0.15 | 0.06 | <0.01 | 0.015 | 0.74 | 6.9 | 16.4 | 1.28 | 390 | 0.17 | 0.07 | 0.12 | 42.4 | 430 | 2.5 | 51.8 | <0.001 | <0.01 | 0.09 | 8.4 | 0.2 | 0.3 | 10 | <0.01 | 0.01 | 3 | 0.179 | 0.22 | 0.49 | 101 | 0.07 | 5.46 | 48 | 1.4
283092 | 1.37 | 0.003 | 0.016 | <0.001 | 0.04 | 2.87 | 1.6 | <0.2 | <10 | 170 | 0.17 | 0.06 | 0.23 | 0.04 | 19.85 | 30.3 | 5 | 4.04 | 67.3 | 5.8 | 11.95 | 0.22 | 0.06 | <0.01 | 0.044 | 0.77 | 9.4 | 22.4 | 1.57 | 593 | 0.28 | 0.03 | 0.2 | 50.2 | 510 | 3.3 | 58 | <0.001 | <0.01 | 0.08 | 21.9 | 0.3 | 1 | 6.5 | 0.01 | 0.01 | 3.8 | 0.178 | 0.3 | 0.85 | 220 | 0.06 | 10.35 | 76 | 1.8
283093 | 1.51 | 0.001 | 0.014 | 0.001 | 0.05 | 2.11 | 9 | <0.2 | <10 | 110 | 0.21 | 0.05 | 0.43 | 0.1 | 25.6 | 23.5 | 5 | 2.27 | 96.5 | 4.55 | 8.59 | 0.15 | 0.06 | <0.01 | 0.03 | 0.46 | 12.2 | 14.7 | 1.13 | 579 | 0.34 | 0.03 | 0.16 | 41.9 | 530 | 5.7 | 32.3 | <0.001 | 0.02 | 0.11 | 13.6 | 0.4 | 0.6 | 6.7 | <0.01 | 0.01 | 3.8 | 0.106 | 0.18 | 2.28 | 146 | 0.11 | 8.82 | 64 | 1.9
283094 | 2.6 | <0.001 | <0.005 | <0.001 | 0.02 | 1.9 | 1.4 | <0.2 | <10 | 210 | 0.26 | 0.04 | 0.91 | 0.04 | 27.1 | 20.1 | 9 | 2.37 | 54.9 | 4.19 | 8.72 | 0.19 | 0.09 | <0.01 | 0.028 | 0.76 | 12.9 | 16.1 | 0.81 | 291 | 0.19 | 0.06 | 0.16 | 12.6 | 720 | 2.8 | 55.9 | <0.001 | 0.01 | 0.09 | 10.1 | 0.4 | 0.6 | 9.1 | <0.01 | <0.01 | 5.1 | 0.182 | 0.22 | 0.9 | 89 | 0.08 | 10.4 | 51 | 2.4
283095 | 1.55 | 0.002 | 0.013 | 0.004 | 0.04 | 2.31 | 2.6 | <0.2 | <10 | 60 | 0.2 | 0.06 | 0.65 | 0.05 | 18.9 | 26.1 | 43 | 4.66 | 81.2 | 4.44 | 8.37 | 0.18 | 0.08 | <0.01 | 0.025 | 0.31 | 9.3 | 14.8 | 1.64 | 488 | 0.41 | 0.05 | 0.13 | 63.9 | 420 | 2.4 | 34.2 | <0.001 | <0.01 | 0.12 | 15.1 | 0.2 | 0.3 | 8.7 | <0.01 | 0.01 | 3.3 | 0.153 | 0.17 | 0.63 | 145 | 0.07 | 6.6 | 70 | 1.5
283096 | 2.33 | 0.001 | 0.021 | 0.044 | 0.05 | 1.74 | 4.3 | <0.2 | <10 | 60 | 0.16 | 0.06 | 0.05 | 0.06 | 6.23 | 21.9 | 341 | 1.58 | 99.1 | 3.66 | 6.16 | 0.12 | 0.03 | <0.01 | 0.022 | 0.15 | 3.3 | 11.9 | 1.52 | 488 | 0.4 | 0.01 | 0.07 | 166.5 | 70 | 2.2 | 15.7 | <0.001 | <0.01 | 0.1 | 12.7 | <0.2 | 0.3 | 2.9 | <0.01 | 0.02 | 1.3 | 0.04 | 0.09 | 0.33 | 80 | <0.05 | 2.41 | 69 | 0.8
283097 | 2.8 | <0.001 | <0.005 | 0.002 | 0.06 | 0.39 | 3.4 | <0.2 | <10 | 20 | 0.11 | 0.04 | 0.03 | 0.02 | 18.4 | 4.6 | 16 | 0.12 | 111 | 0.65 | 1.36 | <0.05 | 0.03 | <0.01 | <0.005 | 0.03 | 9.4 | 3.8 | 0.27 | 64 | 0.16 | 0.03 | <0.05 | 15.4 | 70 | 2.7 | 2.2 | <0.001 | <0.01 | 0.08 | 0.7 | <0.2 | <0.2 | 2.1 | <0.01 | 0.01 | 4 | <0.005 | <0.02 | 0.52 | 6 | 0.05 | 1.89 | 14 | 1.3
283098 | 2.02 | <0.001 | <0.005 | <0.001 | 0.06 | 0.34 | 4.8 | <0.2 | <10 | 30 | 0.13 | 0.04 | 0.02 | 0.03 | 17 | 3.6 | 15 | 0.14 | 93.7 | 0.55 | 1.1 | <0.05 | 0.03 | <0.01 | <0.005 | 0.05 | 8.5 | 3 | 0.23 | 51 | 0.23 | 0.02 | <0.05 | 14.2 | 60 | 2.4 | 3.3 | <0.001 | <0.01 | 0.08 | 0.4 | <0.2 | <0.2 | 2.4 | <0.01 | 0.01 | 4.1 | <0.005 | 0.02 | 0.4 | 4 | <0.05 | 1.62 | 8 | 1
283099 | 3.16 | <0.001 | <0.005 | <0.001 | 0.01 | 0.99 | 1.7 | <0.2 | <10 | 30 | 0.17 | 0.04 | 0.12 | 0.02 | 66.2 | 8.2 | 55 | 0.43 | 32.3 | 1.46 | 3.45 | 0.08 | 0.09 | <0.01 | <0.005 | 0.09 | 31.9 | 12.5 | 0.64 | 69 | 0.14 | 0.04 | 0.08 | 37.4 | 70 | 4.8 | 7.2 | <0.001 | <0.01 | 0.06 | 1 | 0.2 | <0.2 | 7.9 | <0.01 | <0.01 | 19.6 | 0.039 | 0.04 | 1.35 | 16 | <0.05 | 5.69 | 29 | 3.3
283100 | 2.02 | <0.001 | <0.005 | <0.001 | 0.02 | 1.15 | 0.4 | <0.2 | <10 | 20 | 0.3 | 0.02 | 0.08 | 0.01 | 46.2 | 3 | 33 | 0.09 | 67.2 | 1.09 | 3.66 | 0.05 | 0.07 | <0.01 | <0.005 | 0.09 | 22.7 | 8.9 | 1.04 | 51 | 0.1 | 0.02 | <0.05 | 36.8 | 300 | 1.4 | 4.6 | <0.001 | <0.01 | <0.05 | 1 | <0.2 | <0.2 | 2.6 | <0.01 | 0.01 | 10.4 | <0.005 | 0.02 | 0.65 | 9 | <0.05 | 3.91 | 13 | 3.5
283101 | 2.29 | 0.004 | <0.005 | 0.002 | 0.02 | 2.07 | 33.3 | <0.2 | <10 | 10 | 0.2 | 0.28 | 0.09 | 0.01 | 60.7 | 12 | 57 | 0.62 | 95.2 | 3.45 | 6.11 | 0.1 | 0.07 | <0.01 | 0.009 | 0.14 | 30.5 | 12.4 | 1.39 | 60 | 1.14 | 0.01 | 0.08 | 44.3 | 380 | 2.9 | 15 | 0.001 | 0.05 | 0.08 | 2.3 | 0.7 | <0.2 | 2.8 | <0.01 | 0.05 | 13.7 | 0.015 | 0.09 | 4.23 | 26 | 0.07 | 4.27 | 13 | 3.1
283102 | 1.32 | 0.004 | <0.005 | 0.003 | 0.02 | 2.23 | 126 | <0.2 | <10 | 10 | 0.2 | 0.51 | 0.09 | 0.02 | 56.5 | 24.8 | 61 | 0.61 | 90.2 | 3.67 | 6.65 | 0.11 | 0.06 | <0.01 | 0.013 | 0.14 | 28.6 | 13.4 | 1.49 | 63 | 1.89 | 0.01 | 0.12 | 66 | 380 | 3.3 | 14.6 | 0.005 | 0.11 | 0.1 | 2.5 | 0.9 | <0.2 | 2.7 | <0.01 | 0.07 | 13.2 | 0.022 | 0.09 | 7.47 | 27 | <0.05 | 4.31 | 13 | 2.9
283103 | 1.83 | 0.004 | <0.005 | 0.003 | 0.04 | 1.92 | 23.7 | <0.2 | <10 | 10 | 0.1 | 0.33 | 0.09 | <0.01 | 40.4 | 18.5 | 50 | 0.35 | 52.1 | 3.28 | 5.57 | 0.08 | 0.07 | <0.01 | 0.008 | 0.1 | 20.1 | 11.1 | 1.29 | 53 | 3 | 0.01 | 0.08 | 58.9 | 360 | 2.6 | 9.3 | 0.007 | 0.11 | 0.06 | 1.9 | 0.9 | <0.2 | 2.3 | <0.01 | 0.05 | 12.6 | 0.015 | 0.05 | 7.62 | 21 | <0.05 | 4.95 | 11 | 2.9
283104 | 1.5 | 0.003 | <0.005 | 0.003 | 0.02 | 1.75 | 16.8 | <0.2 | <10 | 10 | 0.12 | 0.3 | 0.08 | <0.01 | 27 | 19 | 43 | 0.22 | 63.4 | 3.02 | 4.85 | 0.07 | 0.06 | <0.01 | 0.007 | 0.09 | 13.4 | 10 | 1.18 | 59 | 2.18 | 0.01 | 0.07 | 54.9 | 340 | 2.1 | 6.9 | 0.006 | 0.12 | 0.06 | 1.7 | 0.6 | <0.2 | 2 | <0.01 | 0.06 | 12.3 | 0.011 | 0.04 | 6.32 | 18 | <0.05 | 3.83 | 10 | 2.7
283105 | 1.32 | <0.001 | <0.005 | 0.002 | 0.01 | 1.83 | 14.4 | <0.2 | <10 | 10 | 0.13 | 0.28 | 0.08 | 0.01 | 27.7 | 15.4 | 43 | 0.2 | 50.3 | 3.12 | 4.99 | 0.08 | 0.05 | <0.01 | 0.007 | 0.1 | 13.6 | 10.2 | 1.22 | 58 | 2.02 | 0.01 | 0.07 | 53 | 330 | 2.4 | 7.1 | 0.003 | 0.12 | 0.06 | 1.7 | 0.7 | <0.2 | 2 | <0.01 | 0.06 | 11.7 | 0.01 | 0.03 | 5.26 | 18 | 0.06 | 3.72 | 12 | 2.6
283106 | 1.66 | 0.004 | <0.005 | 0.002 | 0.01 | 1.97 | 36.7 | <0.2 | <10 | 10 | 0.18 | 0.36 | 0.09 | <0.01 | 28.9 | 21.3 | 47 | 0.22 | 27.1 | 3.43 | 5.28 | 0.07 | 0.06 | <0.01 | 0.007 | 0.13 | 14.6 | 11 | 1.2 | 58 | 1.46 | 0.01 | 0.06 | 58.2 | 370 | 1.7 | 8.9 | 0.002 | 0.08 | 0.07 | 2 | 0.5 | <0.2 | 2.2 | <0.01 | 0.06 | 10.7 | 0.006 | 0.04 | 3.34 | 20 | <0.05 | 4.63 | 10 | 2.7
283107 | 2.4 | 0.004 | <0.005 | 0.002 | 0.02 | 2.04 | 48.4 | <0.2 | <10 | 10 | 0.11 | 0.4 | 0.09 | <0.01 | 19.2 | 18.2 | 52 | 0.16 | 62.9 | 3.54 | 5.68 | 0.07 | 0.05 | <0.01 | 0.008 | 0.1 | 9.6 | 10.2 | 1.33 | 73 | 1.33 | 0.01 | 0.07 | 55.2 | 340 | 3.3 | 6.6 | 0.001 | 0.16 | 0.05 | 2 | 0.6 | <0.2 | 2 | <0.01 | 0.07 | 10.7 | 0.012 | 0.03 | 4.08 | 23 | <0.05 | 3.74 | 11 | 2.1
283108 | 1.6 | 0.004 | <0.005 | 0.002 | 0.02 | 2.03 | 36.2 | <0.2 | <10 | 10 | 0.12 | 0.41 | 0.09 | <0.01 | 21.8 | 14.6 | 47 | 0.16 | 52.6 | 3.4 | 5.46 | 0.08 | 0.04 | <0.01 | 0.007 | 0.11 | 10.9 | 10.6 | 1.29 | 78 | 1.26 | 0.01 | 0.07 | 45.8 | 380 | 2.7 | 6.8 | 0.001 | 0.06 | 0.06 | 1.9 | 0.6 | <0.2 | 2 | <0.01 | 0.07 | 11.1 | 0.01 | 0.03 | 3.95 | 21 | <0.05 | 4.07 | 11 | 2.1
283109 | 3.32 | 0.003 | <0.005 | 0.002 | 0.01 | 1.92 | 24.8 | <0.2 | <10 | 10 | 0.14 | 0.49 | 0.09 | 0.01 | 25 | 22.8 | 41 | 0.19 | 45.9 | 3.26 | 5 | 0.07 | 0.05 | <0.01 | 0.006 | 0.1 | 12.5 | 10.6 | 1.22 | 100 | 1.16 | 0.01 | 0.08 | 59.8 | 380 | 2.5 | 6.7 | 0.001 | 0.08 | 0.05 | 1.7 | 0.3 | <0.2 | 2 | <0.01 | 0.08 | 12.6 | 0.013 | 0.03 | 2.87 | 18 | <0.05 | 4.44 | 11 | 2.1
283110 | 1.53 | 0.004 | <0.005 | 0.001 | 0.03 | 2.15 | 9.9 | <0.2 | <10 | 10 | 0.16 | 0.58 | 0.08 | 0.01 | 19.65 | 24.8 | 49 | 0.16 | 190.5 | 3.91 | 5.73 | 0.09 | 0.05 | <0.01 | 0.012 | 0.11 | 9.6 | 11 | 1.37 | 84 | 1.71 | 0.01 | 0.09 | 63.4 | 350 | 2.9 | 6.6 | 0.001 | 0.41 | <0.05 | 2.1 | 1.4 | <0.2 | 1.9 | <0.01 | 0.1 | 11.9 | 0.009 | 0.03 | 3.52 | 22 | <0.05 | 3.64 | 12 | 2.1
283111 | 2.21 | 0.001 | <0.005 | 0.003 | 0.01 | 1.93 | 16.6 | <0.2 | <10 | 10 | 0.14 | 0.52 | 0.13 | <0.01 | 24.9 | 18.9 | 42 | 0.19 | 45.8 | 3.34 | 5.15 | 0.07 | 0.04 | <0.01 | 0.007 | 0.11 | 12.4 | 9.5 | 1.2 | 98 | 1.39 | 0.01 | 0.08 | 52.9 | 380 | 2.9 | 6.9 | 0.001 | 0.13 | <0.05 | 1.9 | 0.5 | <0.2 | 2.4 | <0.01 | 0.11 | 13.4 | 0.01 | 0.03 | 4.04 | 19 | <0.05 | 4.1 | 11 | 1.7
283112 | 1.51 | 0.002 | <0.005 | 0.002 | 0.01 | 1.91 | 45.3 | <0.2 | <10 | 10 | 0.13 | 0.5 | 0.13 | <0.01 | 31.3 | 25.7 | 39 | 0.16 | 21.4 | 3.15 | 4.93 | 0.07 | 0.04 | <0.01 | 0.006 | 0.12 | 15.8 | 9.6 | 1.17 | 98 | 1.29 | 0.01 | 0.06 | 55.1 | 380 | 2.2 | 7.1 | 0.001 | 0.06 | <0.05 | 1.8 | 0.3 | <0.2 | 2.6 | <0.01 | 0.1 | 13.4 | 0.009 | 0.03 | 3.41 | 18 | <0.05 | 4.92 | 11 | 1.6
283113 | 3.26 | 0.002 | 0.005 | 0.002 | 0.01 | 1.91 | 48.3 | <0.2 | <10 | 10 | 0.16 | 0.63 | 0.13 | <0.01 | 31.2 | 26.5 | 39 | 0.17 | 27.4 | 3.22 | 5.01 | 0.08 | 0.04 | <0.01 | 0.006 | 0.12 | 15.7 | 9.6 | 1.17 | 104 | 1.4 | 0.01 | 0.08 | 58.4 | 360 | 2.3 | 7.1 | 0.002 | 0.07 | 0.05 | 1.8 | 0.3 | <0.2 | 2.5 | <0.01 | 0.1 | 14.4 | 0.009 | 0.03 | 3.6 | 18 | <0.05 | 5 | 11 | 1.7
283114 | 3.76 | 0.007 | <0.005 | 0.003 | 0.05 | 2.09 | 19.7 | <0.2 | <10 | 10 | 0.2 | 0.65 | 0.16 | 0.02 | 25.2 | 36.8 | 46 | 0.23 | 317 | 4.2 | 5.36 | 0.09 | 0.04 | <0.01 | 0.022 | 0.14 | 12.6 | 9.7 | 1.19 | 138 | 1.43 | 0.01 | 0.09 | 82.2 | 390 | 3.9 | 8.6 | 0.002 | 0.61 | 0.07 | 2.4 | 1.8 | <0.2 | 3 | <0.01 | 0.16 | 13 | 0.006 | 0.06 | 3.6 | 22 | 0.05 | 5.61 | 16 | 1.8
283115 | 3.27 | 0.004 | 0.006 | 0.002 | 0.02 | 2.05 | 18.2 | <0.2 | <10 | 10 | 0.13 | 0.45 | 0.14 | <0.01 | 29.5 | 24.9 | 45 | 0.2 | 136 | 3.78 | 5.32 | 0.09 | 0.05 | <0.01 | 0.011 | 0.11 | 14.7 | 9.9 | 1.19 | 129 | 1.23 | 0.01 | 0.08 | 66.5 | 420 | 2.3 | 7.4 | 0.002 | 0.21 | <0.05 | 2.3 | 0.9 | <0.2 | 2.6 | <0.01 | 0.12 | 14 | 0.007 | 0.04 | 3.65 | 20 | 0.05 | 5.35 | 14 | 1.6
283116 | 3.55 | 0.001 | <0.005 | 0.003 | 0.01 | 2.01 | 21.6 | <0.2 | <10 | 10 | 0.16 | 0.2 | 0.1 | <0.01 | 43.9 | 20.7 | 42 | 0.28 | 27.3 | 3.55 | 5.18 | 0.09 | 0.05 | <0.01 | 0.008 | 0.15 | 22.3 | 10.3 | 1.11 | 80 | 1.47 | 0.01 | 0.09 | 61.9 | 450 | 2.5 | 8.6 | 0.002 | 0.06 | 0.05 | 2.1 | 0.4 | <0.2 | 2.3 | <0.01 | 0.06 | 14.5 | 0.009 | 0.04 | 6.19 | 19 | 0.05 | 7.05 | 11 | 2.2
283117 | 2.79 | 0.004 | <0.005 | 0.003 | 0.01 | 2.16 | 29.1 | <0.2 | <10 | 10 | 0.13 | 0.35 | 0.11 | <0.01 | 41.2 | 23.4 | 47 | 0.23 | 18.4 | 3.9 | 5.47 | 0.09 | 0.04 | <0.01 | 0.005 | 0.11 | 21.1 | 10.3 | 1.21 | 90 | 1.09 | 0.01 | 0.1 | 67.1 | 470 | 2.3 | 6.5 | 0.001 | 0.04 | <0.05 | 2.2 | 0.3 | <0.2 | 1.9 | <0.01 | 0.09 | 13.5 | 0.016 | 0.03 | 4.66 | 22 | <0.05 | 6.45 | 12 | 1.8
283118 | 3 | 0.002 | <0.005 | 0.003 | 0.01 | 2.26 | 22.9 | <0.2 | <10 | 10 | 0.15 | 0.36 | 0.1 | 0.01 | 31.9 | 22.8 | 49 | 0.22 | 28.6 | 3.96 | 5.84 | 0.09 | 0.04 | <0.01 | 0.007 | 0.14 | 15.9 | 11 | 1.23 | 88 | 1.33 | 0.01 | 0.11 | 66.8 | 460 | 2.5 | 8.2 | 0.001 | 0.06 | <0.05 | 2.3 | 0.4 | <0.2 | 2.1 | <0.01 | 0.09 | 13.5 | 0.014 | 0.04 | 4.47 | 23 | <0.05 | 5.62 | 11 | 1.8
283119 | 3.33 | 0.002 | <0.005 | 0.003 | 0.02 | 2.44 | 17.8 | <0.2 | <10 | 10 | 0.09 | 0.33 | 0.11 | <0.01 | 26.9 | 24.5 | 56 | 0.23 | 56.5 | 4.58 | 6.03 | 0.1 | 0.04 | <0.01 | 0.009 | 0.11 | 13.3 | 11.8 | 1.34 | 92 | 1.53 | 0.01 | 0.12 | 66.7 | 480 | 2.5 | 6.6 | 0.001 | 0.11 | <0.05 | 2.5 | 0.5 | <0.2 | 1.8 | <0.01 | 0.07 | 13.2 | 0.021 | 0.02 | 6.73 | 25 | <0.05 | 4.25 | 11 | 2.2
283120 | 2.79 | 0.002 | <0.005 | 0.002 | 0.02 | 1.97 | 15.8 | <0.2 | <10 | 10 | 0.15 | 0.27 | 0.11 | 0.04 | 27.1 | 21.1 | 37 | 0.33 | 72.1 | 3.54 | 4.69 | 0.07 | 0.08 | <0.01 | 0.006 | 0.13 | 13.4 | 10.1 | 1.13 | 83 | 0.61 | 0.01 | 0.09 | 59.6 | 390 | 2.5 | 7.6 | 0.001 | 0.08 | 0.06 | 1.7 | 0.3 | <0.2 | 2.3 | <0.01 | 0.08 | 15.2 | 0.012 | 0.03 | 4.24 | 19 | 0.05 | 3.87 | 8 | 3.4
283121 | 2.28 | 0.006 | <0.005 | 0.001 | 0.02 | 2.33 | 3.6 | <0.2 | <10 | 10 | 0.27 | 0.14 | 0.16 | 0.11 | 62.1 | 15.9 | 42 | 0.45 | 70.1 | 3.01 | 6.75 | 0.09 | 0.07 | <0.01 | <0.005 | 0.1 | 30.9 | 17.6 | 2.02 | 73 | 0.22 | 0.01 | <0.05 | 78 | 400 | 1.9 | 7.2 | <0.001 | <0.01 | 0.05 | 1.8 | 0.2 | <0.2 | 3 | <0.01 | 0.03 | 15 | <0.005 | 0.03 | 1.17 | 21 | <0.05 | 4.05 | 15 | 2.9
283122 | 2.82 | 0.003 | <0.005 | 0.001 | 0.01 | 1.81 | 1.9 | <0.2 | <10 | 20 | 0.38 | 0.1 | 0.13 | 0.08 | 70.6 | 7.6 | 38 | 0.49 | 23.2 | 2.04 | 5.61 | 0.08 | 0.07 | <0.01 | <0.005 | 0.2 | 34.3 | 13.5 | 1.49 | 47 | 0.22 | 0.01 | <0.05 | 57.4 | 460 | 2.1 | 13.6 | <0.001 | <0.01 | 0.07 | 1.8 | 0.2 | <0.2 | 3.1 | <0.01 | 0.03 | 12.4 | <0.005 | 0.06 | 0.79 | 18 | <0.05 | 4.39 | 11 | 3.2
283123 | 2.61 | 0.002 | <0.005 | <0.001 | 0.01 | 2.1 | 1 | <0.2 | <10 | 10 | 0.3 | 0.09 | 0.11 | 0.07 | 71.6 | 8.6 | 35 | 0.69 | 122 | 2.41 | 6.75 | 0.1 | 0.1 | <0.01 | <0.005 | 0.13 | 34.6 | 18.1 | 1.95 | 53 | 0.18 | <0.01 | <0.05 | 72.5 | 290 | 2.1 | 11.4 | <0.001 | <0.01 | 0.05 | 1.8 | <0.2 | <0.2 | 2.4 | <0.01 | 0.01 | 12.3 | <0.005 | 0.05 | 1.05 | 20 | <0.05 | 3.82 | 16 | 3.8
283124 | 2.72 | 0.134 | <0.005 | 0.002 | 0.04 | 2.56 | 3 | 0.2 | <10 | 20 | 0.39 | 2.37 | 0.1 | 0.11 | 63.3 | 7.8 | 47 | 1.17 | 111.5 | 2.92 | 8.2 | 0.09 | 0.12 | <0.01 | 0.006 | 0.23 | 30.7 | 22.5 | 2.35 | 62 | 0.22 | 0.01 | <0.05 | 80.3 | 200 | 5.5 | 23.5 | <0.001 | 0.01 | 0.08 | 2.6 | <0.2 | 0.2 | 2.5 | <0.01 | 0.42 | 12 | 0.011 | 0.12 | 0.99 | 29 | <0.05 | 3.56 | 17 | 5
283125 | 1.69 | 0.002 | <0.005 | 0.003 | 0.02 | 2.51 | 1.2 | <0.2 | <10 | 20 | 0.32 | 0.04 | 0.03 | 0.05 | 63.3 | 5.8 | 51 | 1.36 | 20.5 | 2.8 | 7.92 | 0.1 | 0.12 | <0.01 | 0.005 | 0.24 | 30.7 | 25.4 | 2.37 | 59 | 0.12 | 0.01 | <0.05 | 75.7 | 80 | 3.6 | 27.4 | <0.001 | <0.01 | 0.07 | 2.6 | <0.2 | 0.2 | 1.3 | <0.01 | 0.01 | 12.4 | 0.014 | 0.15 | 0.82 | 30 | <0.05 | 3.24 | 15 | 5.2
283126 | 3.05 | <0.001 | <0.005 | 0.004 | 0.04 | 2.45 | 6.9 | <0.2 | <10 | 20 | 0.44 | 0.07 | 0.04 | 0.08 | 73.7 | 6.1 | 49 | 1.95 | 35.9 | 2.74 | 8.24 | 0.1 | 0.14 | <0.01 | 0.005 | 0.32 | 35.7 | 25 | 2.25 | 55 | 0.14 | <0.01 | <0.05 | 75.5 | 170 | 12.8 | 33.1 | <0.001 | <0.01 | 0.08 | 2.9 | <0.2 | 0.3 | 1.7 | <0.01 | 0.01 | 14.6 | 0.021 | 0.23 | 1.31 | 32 | <0.05 | 4.15 | 15 | 5.8
283127 | 1.89 | <0.001 | 0.006 | 0.004 | 0.06 | 2.38 | 11.1 | <0.2 | <10 | 20 | 0.37 | 0.13 | 0.07 | 0.11 | 59.9 | 6.3 | 45 | 1.17 | 25.4 | 2.66 | 7.73 | 0.09 | 0.12 | <0.01 | 0.005 | 0.26 | 29.6 | 23.1 | 2.2 | 54 | 0.19 | 0.01 | <0.05 | 73.3 | 310 | 14.9 | 26.4 | <0.001 | <0.01 | 0.09 | 2.5 | <0.2 | 0.3 | 2.2 | <0.01 | 0.01 | 13.4 | 0.013 | 0.13 | 1.4 | 29 | <0.05 | 4.16 | 15 | 5
283128 | 3.03 | <0.001 | <0.005 | 0.001 | 0.02 | 1.76 | 1.5 | <0.2 | <10 | 20 | 0.53 | 0.02 | 0.09 | 0.08 | 48.5 | 4 | 47 | 1.13 | 136 | 1.56 | 5.73 | 0.06 | 0.11 | <0.01 | 0.007 | 0.34 | 24 | 13.5 | 1.71 | 41 | 1.11 | 0.01 | <0.05 | 48.1 | 400 | 1.7 | 28.3 | <0.001 | 0.02 | <0.05 | 1.7 | <0.2 | <0.2 | 2.9 | <0.01 | 0.01 | 8.8 | 0.02 | 0.15 | 2.31 | 20 | <0.05 | 4.62 | 9 | 4.3
283129 | 2.58 | 0.007 | <0.005 | <0.001 | 0.14 | 1.48 | 2.8 | <0.2 | <10 | 20 | 0.47 | 0.19 | 0.08 | 0.17 | 31 | 3.8 | 41 | 0.9 | 1010 | 1.48 | 4.55 | 0.05 | 0.08 | 0.01 | 0.028 | 0.29 | 14.8 | 10.4 | 1.38 | 31 | 1 | 0.01 | <0.05 | 34.7 | 370 | 1.7 | 27 | <0.001 | 0.13 | 0.07 | 1.6 | 0.2 | <0.2 | 3 | <0.01 | 0.04 | 6.5 | 0.016 | 0.12 | 3.03 | 17 | <0.05 | 3.5 | 7 | 3.6
283130 | 2.84 | 0.002 | <0.005 | 0.001 | 0.04 | 1.43 | 0.5 | <0.2 | <10 | 20 | 0.43 | 0.06 | 0.09 | 0.01 | 29 | 4.7 | 44 | 0.91 | 210 | 1.48 | 4.41 | 0.05 | 0.07 | <0.01 | 0.007 | 0.31 | 13.5 | 10.2 | 1.38 | 43 | 0.79 | 0.02 | <0.05 | 30.2 | 290 | 2.7 | 24.7 | <0.001 | 0.09 | <0.05 | 1.5 | <0.2 | <0.2 | 3.1 | <0.01 | 0.01 | 7.3 | 0.024 | 0.13 | 2.65 | 15 | <0.05 | 2.89 | 6 | 3
283131 | 2.64 | 0.001 | <0.005 | <0.001 | 0.02 | 1.22 | 0.6 | <0.2 | <10 | 20 | 0.33 | 0.05 | 0.07 | 0.14 | 26.9 | 5.3 | 43 | 1.17 | 199.5 | 1.32 | 3.72 | <0.05 | 0.06 | <0.01 | 0.007 | 0.3 | 13 | 8.4 | 1.19 | 32 | 0.62 | 0.02 | <0.05 | 22.2 | 200 | 3.6 | 24.3 | <0.001 | 0.1 | 0.05 | 1.3 | <0.2 | <0.2 | 2.6 | <0.01 | 0.01 | 8.9 | 0.026 | 0.14 | 3.57 | 13 | 0.05 | 2.46 | 7 | 2.8
283132 | 2.48 | <0.001 | <0.005 | <0.001 | 0.01 | 1.12 | 1.7 | <0.2 | <10 | 20 | 0.31 | 0.09 | 0.08 | 0.01 | 31.7 | 7.9 | 37 | 1.32 | 147.5 | 1.33 | 3.44 | 0.05 | 0.08 | <0.01 | 0.005 | 0.33 | 15.3 | 7.8 | 1.03 | 31 | 0.57 | 0.02 | <0.05 | 22.7 | 210 | 3.2 | 27.2 | <0.001 | 0.21 | 0.07 | 1.1 | 0.2 | <0.2 | 2.9 | <0.01 | 0.01 | 9.8 | 0.026 | 0.16 | 4.13 | 11 | <0.05 | 2.86 | 4 | 3.5
283133 | 2.19 | <0.001 | <0.005 | <0.001 | 0.01 | 1.06 | 3.3 | <0.2 | <10 | 20 | 0.3 | 0.13 | 0.08 | 0.01 | 30.5 | 10.9 | 37 | 1.21 | 102 | 1.32 | 3.19 | <0.05 | 0.09 | <0.01 | 0.005 | 0.32 | 14.8 | 7.1 | 0.95 | 27 | 0.56 | 0.03 | <0.05 | 24.6 | 200 | 3 | 25.1 | <0.001 | 0.3 | 0.06 | 1 | 0.3 | <0.2 | 3.1 | <0.01 | 0.01 | 10.2 | 0.024 | 0.15 | 4.53 | 10 | 0.06 | 2.85 | 4 | 3.8
283134 | 2.63 | <0.001 | <0.005 | <0.001 | 0.01 | 0.86 | 1.2 | <0.2 | <10 | 10 | 0.22 | 0.04 | 0.07 | 0.01 | 27.5 | 6.4 | 33 | 0.97 | 87.6 | 1.1 | 2.71 | <0.05 | 0.07 | <0.01 | <0.005 | 0.22 | 13.7 | 6.1 | 0.84 | 27 | 0.4 | 0.02 | <0.05 | 17.8 | 180 | 3.3 | 22.6 | <0.001 | 0.12 | 0.07 | 0.9 | <0.2 | <0.2 | 2.3 | <0.01 | 0.01 | 9 | 0.02 | 0.11 | 3.88 | 9 | 0.05 | 2.43 | 3 | 3
283135 | 2.8 | <0.001 | <0.005 | <0.001 | 0.01 | 0.91 | 3.1 | <0.2 | <10 | 10 | 0.18 | 0.15 | 0.05 | 0.1 | 27.3 | 10 | 37 | 0.48 | 100 | 1.27 | 2.94 | <0.05 | 0.07 | <0.01 | <0.005 | 0.13 | 13.4 | 6.4 | 0.88 | 30 | 0.45 | 0.02 | <0.05 | 20.5 | 180 | 2.8 | 11.9 | <0.001 | 0.28 | 0.07 | 1 | 0.2 | <0.2 | 1.8 | <0.01 | 0.01 | 10.2 | 0.01 | 0.06 | 4.45 | 9 | <0.05 | 2.44 | 5 | 3.3